## result
| 项目 | TFe | SiO2 | CaO | MgO | Al2O3 | MnO | P | Cr | H2O | 烧损 | 价格 | 配比 | 下限 | 上限 | 分组 | 分组下限 | 分组上限 | 计算结果
0 | 巴西粗粉 | 59.95 | 11.55 | 0.01 | 0.02 | 0.98 | 0 | 0.05 |  | 6 | 2.63 | 566.5 | 8.00046 | 8 | 15 |  |  |  | 巴西粗粉=[8.00046]
1 | 高品澳粉 | 61.5 | 2.5 | 0.11 | 0.08 | 2 |  | 0.03 |  | 7.3 | 6 | 600.5 | 14.99236 | 8 | 15 |  |  |  | 高品澳粉=[14.99236]
2 | 高返 | 52 | 5.5 | 11.5 | 3 | 3.1 | 0.29 | 0.068 | 0.01 | 0 | 1 | 500 | 12.5228 | 12.5228 | 12.5228 |  |  |  | 高返=[12.5228]
3 | 过筛镍矿 | 49.15 | 4.3 | 0.06 | 0.9 | 5.65 | 0 | 0.036 | 2.06 | 31.5 | 13.63 | 431.41 | 11.42326 | 8 | 15 |  |  |  | 过筛镍矿=[11.42326]
4 | 塞拉利昂粉 | 57.8 | 1.75 | 0.01 | 0 | 6.78 |  | 0.085 | 0 | 11.12 | 9.5 | 498.0153 | 10.5031 | 8 | 20 |  |  |  | 塞拉利昂粉=[10.5031]
5 | FMG低品澳粉 | 57.87 | 5.71 | 0.01 | 0.01 | 2.21 |  | 0.05 |  | 8 | 9 | 466.8468 | 38.88044 | 30 | 40 |  |  |  | FMG低品澳粉=[38.88044]
6 | 铁泥 | 51.9 | 2.3 | 9 | 2.95 | 0.68 | 1.11 | 0.087 | 0 | 20 | 4.36 | 500 | 0.6015498 | 0.6015498 | 0.6015498 |  |  |  | 铁泥=[0.6015498]
7 | 干渣粉 | 24 | 10 | 40 | 8 | 3.5 | 0 | 0.62 | 0 | 6 | 2 | 100 | 2.504559 | 2.504559 | 2.504559 |  |  |  | 干渣粉=[2.504559]
8 | 重力除尘灰 | 34.5 | 6.1525 | 0.65 | 0.2971429 | 2.936667 | 0.44 | 0.037 |  | 2.491667 | 31.32346 | 500 | 0.5714713 | 0.5714713 | 0.5714713 |  |  |  | 重力除尘灰=[0.5714713]
9 | # | # | # | # | # | # | # | # | # | # | # | # |  | # | # | # | # | #
10 | 下限 | 55.9 | 4.5 | 0 | 0 | 0 | 0 | 0 | 0 |  |  | 443.4601 | 价格
11 | 上限 | 63 | 5.5 | 4 | 1 | 3 | 0.3 | 0.1 | 0.18 |  |  | 491.2923 | 扣水
13 | 混合料 | 55.96515 | 5.237855 | 2.718708 | 0.7383929 | 2.999481 | 0.04886744 | 0.06680779 | 0.1799675 |  |  | 529.8727 | 扣水烧损