## Sheet1
| 下限 |  |  |  | 55.9 | 4.5 | 0 | 0 | 0 | 0 | 0 | 0
| 上限 |  |  |  | 63 | 5.5 | 4 | 1 | 3 | 0.3 | 0.1 | 0.18
| 项目 | 价格 | 扣水 | 扣水烧损 | TFe | SiO2 | CaO | MgO | Al2O3 | MnO | P | Cr | H2O | 烧损
原始 | 荣程 | 441.1378 | 487.6023 | 525.5042 | 55.88932 | 5.567722 | 2.705827 | 0.725041 | 3.051654 | 0.04875571 | 0.06901948 | 0.1623975 | 9.529171 | 7.212486
成本最低 | 荣程 | 441.598 | 488.7242 | 526.8035 | 55.9 | 5.5 | 2.709211 | 0.7316487 | 3 | 0.04878578 | 0.06791331 | 0.1734149 | 9.642702 | 7.228376
成本最低 | 星云 | 441.6315 | 488.7232 | 526.7949 | 55.9 | 5.5 | 2.711374 | 0.7318963 | 3 | 0.04881317 | 0.06794968 | 0.1729141 | 9.635677 | 7.22704
TFe最高 | 荣程 | 454.9686 | 499.5815 | 535.967 | 56.33943 | 5.5 | 2.69109 | 0.7087806 | 3 | 0.04840402 | 0.06832948 | 0.1253322 | 8.930058 | 6.788755
TFe最高 | 星云 | 454.9506 | 499.5606 | 535.9446 | 56.33711 | 5.5 | 2.693451 | 0.7092912 | 3 | 0.04843485 | 0.06835609 | 0.1253323 | 8.929845 | 6.788756
SiO2最低 | 荣程 | 447.7336 | 492.5134 | 530.7153 | 56.17629 | 5.200009 | 2.696032 | 0.7124952 | 3 | 0.0484903 | 0.06761574 | 0.1322905 | 9.0921 | 7.198189
SiO2最低 | 星云 | 447.753 | 492.5066 | 530.7026 | 56.17565 | 5.199952 | 2.698241 | 0.7128132 | 3 | 0.04851852 | 0.06764917 | 0.1319274 | 9.086893 | 7.197267
成本最低+TFe最高 | 荣程 | 446.8555 | 490.9582 | 528.4213 | 56.13095 | 5.5 | 2.688574 | 0.7061422 | 3 | 0.04843217 | 0.06881282 | 0.1254051 | 8.982995 | 7.089628
成本最低+TFe最高 | 星云 | 446.8345 | 490.9342 | 528.3961 | 56.12856 | 5.5 | 2.690936 | 0.7066522 | 3 | 0.04846304 | 0.06883961 | 0.1254052 | 8.9828 | 7.089738
成本最低+SiO2最低 | 荣程 | 447.7336 | 492.5134 | 530.7153 | 56.17629 | 5.200009 | 2.696032 | 0.7124952 | 3 | 0.0484903 | 0.06761574 | 0.1322905 | 9.0921 | 7.198189
成本最低+SiO2最低 | 星云 | 442.0814 | 489.8004 | 528.4515 | 55.92476 | 5.27497 | 2.717798 | 0.737683 | 3 | 0.04887097 | 0.06701576 | 0.1799999 | 9.742528 | 7.314025
成本最低+Tfe最高+SiO2最低 | 荣程 | 447.7336 | 492.5134 | 530.7153 | 56.17629 | 5.200009 | 2.696032 | 0.7124952 | 3 | 0.0484903 | 0.06761574 | 0.1322905 | 9.0921 | 7.198189
成本最低+Tfe最高+SiO2最低 1:1:1 | 星云 | 448.4661 | 492.8034 | 530.9134 | 56.2067 | 5.200872 | 2.69543 | 0.7093498 | 3 | 0.04847058 | 0.06777425 | 0.1254247 | 8.99696 | 7.178201
成本最低+Tfe最高+SiO2最低 5:1:1 | 星云 | 442.1052 | 489.8278 | 528.4813 | 55.92731 | 5.274457 | 2.715424 | 0.7371734 | 3 | 0.04883985 | 0.06698691 | 0.1800001 | 9.742746954 | 7.314067
成本最低+Tfe最高+SiO2最低 1:5:1 | 星云 | 448.4864 | 492.8268 | 530.9378 | 56.20906 | 5.20098 | 2.693067 | 0.7088388 | 3 | 0.0484397 | 0.06774784 | 0.1254246 | 8.997150204 | 7.17806
成本最低+Tfe最高+SiO2最低 1:1:5 | 星云 | 447.7336 | 492.5134 | 530.7153 | 56.17629 | 5.200009 | 2.696032 | 0.7124952 | 3 | 0.0484903 | 0.06761574 | 0.1322905 | 9.092100189 | 7.198189