## 2014-02 (hidden)
各种原燃料化学成分（％） | [10 empty] | 价格 | 配料比重 |  | 带速 | 总产量 | 454000 | 湿基配比%
项目 | TFe | SiO2 | CaO | MgO | Al2O3 | MnO | P | Cr | H2O | 烧损 |  | 湿基单耗 | 干基单耗 | 换算百分之百的配比 | 湿基消耗 | 干基消耗 | 配比 | 下限 | 上限
巴西粗粉 | 59.95 | 11.55 | 0.01 | 0.02 | 0.98 | 0 | 0.05 |  | 6 | 2.63 | 773.95
高品澳粉 | 61.5 | 2.5 | 0.11 | 0.08 | 2 |  | 0.03 |  | 7.3 | 6 | 793.97
高返 | 52 | 5.5 | 11.5 | 3 | 3.1 | 0.29 | 0.068 | 0.01 | 0 | 1 | 500
过筛镍矿 | 49.15 | 4.3 | 0.06 | 0.9 | 5.65 | 0 | 0.036 | 2.06 | 31.5 | 13.63 | 634.53
塞拉利昂粉 | 57.8 | 1.75 | 0.01 | 0 | 6.78 |  | 0.085 | 0 | 11.12 | 9.5 | 746.2
FMG低品澳粉 | 57.87 | 5.71 | 0.01 | 0.01 | 2.21 |  | 0.05 |  | 8 | 9 | 747.1
氧化铁 | 69.5 | 1.75 | 0.75 | 0.3 | 0.56 |  | 0.02 | 0.07 | 15 | 0 | 800
铁泥 | 51.9 | 2.3 | 9 | 2.95 | 0.68 | 1.11 | 0.087 | 0 | 20 | 4.36 | 500
干渣粉 | 24 | 10 | 40 | 8 | 3.5 | 0 | 0.62 | 0 | 6 | 2 | 100
重力除尘灰 | 34.5 | 6.1525 | 0.65 | 0.2971429 | 2.936667 | 0.44 | 0.037 |  | 2.491667 | 31.32346 | 500

## 2014-05 (hidden)
各种原燃料化学成分（％） | [10 empty] | 价格 | 配料比重 |  | 带速 | 总产量 | 715600 | 湿基配比%
项目 | TFe | SiO2 | CaO | MgO | Al2O3 | MnO | P | Cr | H2O | 烧损 |  | 湿基单耗 | 干基单耗 | 换算百分之百的配比 | 湿基消耗 | 干基消耗 | 配比 | 下限 | 上限
巴西粗粉 | 59.95 | 11.55 | 0.01 | 0.02 | 0.98 | 0 | 0.05 |  | 6 | 2.63 | 773.95
高品澳粉 | 61.5 | 2.5 | 0.11 | 0.08 | 2 |  | 0.03 |  | 7.3 | 6 | 793.97
高返 | 52 | 5.5 | 11.5 | 3 | 3.1 | 0.29 | 0.068 | 0.01 | 0 | 1 | 500
过筛镍矿 | 49.15 | 4.3 | 0.06 | 0.9 | 5.65 | 0 | 0.036 | 2.06 | 31.5 | 13.63 | 634.53
塞拉利昂粉 | 57.8 | 1.75 | 0.01 | 0 | 6.78 |  | 0.085 | 0 | 11.12 | 9.5 | 746.2
FMG低品澳粉 | 57.87 | 5.71 | 0.01 | 0.01 | 2.21 |  | 0.05 |  | 8 | 9 | 747.1
铁泥 | 51.9 | 2.3 | 9 | 2.95 | 0.68 | 1.11 | 0.087 | 0 | 20 | 4.36 | 500
干渣粉 | 24 | 10 | 40 | 8 | 3.5 | 0 | 0.62 | 0 | 6 | 2 | 100
重力除尘灰 | 34.5 | 6.1525 | 0.65 | 0.2971429 | 2.936667 | 0.44 | 0.037 |  | 2.491667 | 31.32346 | 500

## 2014-06 (hidden)
各种原燃料化学成分（％） | [10 empty] | 价格 | 配料比重 |  | 带速 | 总产量 | 454000 | 湿基配比%
项目 | TFe | SiO2 | CaO | MgO | Al2O3 | MnO | P | Cr | H2O | 烧损 |  | 湿基单耗 | 干基单耗 | 换算百分之百的配比 | 湿基消耗 | 干基消耗 | 配比 | 下限 | 上限
巴西粗粉 | 59.95 | 11.55 | 0.01 | 0.02 | 0.98 | 0 | 0.05 |  | 6 | 2.63 | 678.09
高品澳粉 | 61.5 | 2.5 | 0.11 | 0.08 | 2 |  | 0.03 |  | 7.3 | 6 | 793.97
高返 | 52 | 5.5 | 11.5 | 3 | 3.1 | 0.29 | 0.068 | 0.01 | 0 | 1 | 500
过筛镍矿 | 49.15 | 4.3 | 0.06 | 0.9 | 5.65 | 0 | 0.036 | 2.06 | 31.5 | 13.63 | 458.5562
塞拉利昂粉 | 57.8 | 1.75 | 0.01 | 0 | 6.78 |  | 0.085 | 0 | 11.12 | 9.5 | 715.6944
FMG低品澳粉 | 57.87 | 5.71 | 0.01 | 0.01 | 2.21 |  | 0.05 |  | 8 | 9 | 719.6674
铁泥 | 51.9 | 2.3 | 9 | 2.95 | 0.68 | 1.11 | 0.087 | 0 | 20 | 4.36 | 500
干渣粉 | 24 | 10 | 40 | 8 | 3.5 | 0 | 0.62 | 0 | 6 | 2 | 100
重力除尘灰 | 34.5 | 6.1525 | 0.65 | 0.2971429 | 2.936667 | 0.44 | 0.037 |  | 2.491667 | 31.32346 | 500

## 2014-07 (hidden)
各种原燃料化学成分（％） | [10 empty] | 价格 | 配料比重 |  | 带速 | 总产量 | 454000 | 湿基配比%
项目 | TFe | SiO2 | CaO | MgO | Al2O3 | MnO | P | Cr | H2O | 烧损 |  | 湿基单耗 | 干基单耗 | 换算百分之百的配比 | 湿基消耗 | 干基消耗 | 配比 | 下限 | 上限
巴西粗粉 | 59.95 | 11.55 | 0.01 | 0.02 | 0.98 | 0 | 0.05 |  | 6 | 2.63 | 610.5405
高品澳粉 | 61.5 | 2.5 | 0.11 | 0.08 | 2 |  | 0.03 |  | 7.3 | 6 | 693.97
高返 | 52 | 5.5 | 11.5 | 3 | 3.1 | 0.29 | 0.068 | 0.01 | 0 | 1 | 500
过筛镍矿 | 49.15 | 4.3 | 0.06 | 0.9 | 5.65 | 0 | 0.036 | 2.06 | 31.5 | 13.63 | 468.8293
塞拉利昂粉 | 57.8 | 1.75 | 0.01 | 0 | 6.78 |  | 0.085 | 0 | 11.12 | 9.5 | 722.7801
FMG低品澳粉 | 57.87 | 5.71 | 0.01 | 0.01 | 2.21 |  | 0.05 |  | 8 | 9 | 637.2506
铁泥 | 51.9 | 2.3 | 9 | 2.95 | 0.68 | 1.11 | 0.087 | 0 | 20 | 4.36 | 500
干渣粉 | 24 | 10 | 40 | 8 | 3.5 | 0 | 0.62 | 0 | 6 | 2 | 100
重力除尘灰 | 34.5 | 6.1525 | 0.65 | 0.2971429 | 2.936667 | 0.44 | 0.037 |  | 2.491667 | 31.32346 | 500

## 2014-08 (hidden)
各种原燃料化学成分（％） | [10 empty] | 价格 | 配料比重 |  | 带速 | 总产量 | 454000 | 湿基配比%
项目 | TFe | SiO2 | CaO | MgO | Al2O3 | MnO | P | Cr | H2O | 烧损 |  | 湿基单耗 | 干基单耗 | 换算百分之百的配比 | 湿基消耗 | 干基消耗 | 配比 | 下限 | 上限
巴西粗粉 | 59.95 | 11.55 | 0.01 | 0.02 | 0.98 | 0 | 0.05 |  | 6 | 2.63 | 606.7482
高品澳粉 | 61.5 | 2.5 | 0.11 | 0.08 | 2 |  | 0.03 |  | 7.3 | 6 | 700.97
高返 | 52 | 5.5 | 11.5 | 3 | 3.1 | 0.29 | 0.068 | 0.01 | 0 | 1 | 500
过筛镍矿 | 49.15 | 4.3 | 0.06 | 0.9 | 5.65 | 0 | 0.036 | 2.06 | 31.5 | 13.63 | 444.18
塞拉利昂粉 | 57.8 | 1.75 | 0.01 | 0 | 6.78 |  | 0.085 | 0 | 11.12 | 9.5 | 628.8871
FMG低品澳粉 | 57.87 | 5.71 | 0.01 | 0.01 | 2.21 |  | 0.05 |  | 8 | 9 | 520.5057
铁泥 | 51.9 | 2.3 | 9 | 2.95 | 0.68 | 1.11 | 0.087 | 0 | 20 | 4.36 | 500
干渣粉 | 24 | 10 | 40 | 8 | 3.5 | 0 | 0.62 | 0 | 6 | 2 | 100
重力除尘灰 | 34.5 | 6.1525 | 0.65 | 0.2971429 | 2.936667 | 0.44 | 0.037 |  | 2.491667 | 31.32346 | 500

## 2014-09 (hidden)
各种原燃料化学成分（％） | [10 empty] | 价格 | 配料比重 |  | 带速 | 总产量 | 454000 | 湿基配比%
项目 | TFe | SiO2 | CaO | MgO | Al2O3 | MnO | P | Cr | H2O | 烧损 |  | 湿基单耗 | 干基单耗 | 换算百分之百的配比 | 湿基消耗 | 干基消耗 | 配比 | 下限 | 上限
巴西粗粉 | 59.95 | 11.55 | 0.01 | 0.02 | 0.98 | 0 | 0.05 |  | 6 | 2.63 | 608.9796
高品澳粉 | 61.5 | 2.5 | 0.11 | 0.08 | 2 |  | 0.03 |  | 7.3 | 6 | 610.693
高返 | 52 | 5.5 | 11.5 | 3 | 3.1 | 0.29 | 0.068 | 0.01 | 0 | 1 | 500
过筛镍矿 | 49.15 | 4.3 | 0.06 | 0.9 | 5.65 | 0 | 0.036 | 2.06 | 31.5 | 13.63 | 444.18
塞拉利昂粉 | 57.8 | 1.75 | 0.01 | 0 | 6.78 |  | 0.085 | 0 | 11.12 | 9.5 | 650.8696
FMG低品澳粉 | 57.87 | 5.71 | 0.01 | 0.01 | 2.21 |  | 0.05 |  | 8 | 9 | 523.4279
铁泥 | 51.9 | 2.3 | 9 | 2.95 | 0.68 | 1.11 | 0.087 | 0 | 20 | 4.36 | 500
干渣粉 | 24 | 10 | 40 | 8 | 3.5 | 0 | 0.62 | 0 | 6 | 2 | 100
重力除尘灰 | 34.5 | 6.1525 | 0.65 | 0.2971429 | 2.936667 | 0.44 | 0.037 |  | 2.491667 | 31.32346 | 500

## 2014-10 (hidden)
各种原燃料化学成分（％） | [10 empty] | 价格 | 配料比重 |  | 带速 | 总产量 | 454000 | 湿基配比%
项目 | TFe | SiO2 | CaO | MgO | Al2O3 | MnO | P | Cr | H2O | 烧损 |  | 湿基单耗 | 干基单耗 | 换算百分之百的配比 | 湿基消耗 | 干基消耗 | 配比 | 下限 | 上限
巴西粗粉 | 59.95 | 11.55 | 0.01 | 0.02 | 0.98 | 0 | 0.05 |  | 6 | 2.63 | 552.2604
高品澳粉 | 61.5 | 2.5 | 0.11 | 0.08 | 2 |  | 0.03 |  | 7.3 | 6 | 610.693
高返 | 52 | 5.5 | 11.5 | 3 | 3.1 | 0.29 | 0.068 | 0.01 | 0 | 1 | 500
过筛镍矿 | 49.15 | 4.3 | 0.06 | 0.9 | 5.65 | 0 | 0.036 | 2.06 | 31.5 | 13.63 | 431.41
塞拉利昂粉 | 57.8 | 1.75 | 0.01 | 0 | 6.78 |  | 0.085 | 0 | 11.12 | 9.5 | 479.9238
FMG低品澳粉 | 57.87 | 5.71 | 0.01 | 0.01 | 2.21 |  | 0.05 |  | 8 | 9 | 490.8648
铁泥 | 51.9 | 2.3 | 9 | 2.95 | 0.68 | 1.11 | 0.087 | 0 | 20 | 4.36 | 500
干渣粉 | 24 | 10 | 40 | 8 | 3.5 | 0 | 0.62 | 0 | 6 | 2 | 100
重力除尘灰 | 34.5 | 6.1525 | 0.65 | 0.2971429 | 2.936667 | 0.44 | 0.037 |  | 2.491667 | 31.32346 | 500

## 2014-11 (hidden)
各种原燃料化学成分（％） | [10 empty] | 价格 | 配料比重 |  | 带速 | 总产量 | 454000 | 湿基配比%
项目 | TFe | SiO2 | CaO | MgO | Al2O3 | MnO | P | Cr | H2O | 烧损 |  | 湿基单耗 | 干基单耗 | 换算百分之百的配比 | 湿基消耗 | 干基消耗 | 配比 | 下限 | 上限
巴西粗粉 | 59.95 | 11.55 | 0.01 | 0.02 | 0.98 | 0 | 0.05 |  | 6 | 2.63 | 541.2856
高品澳粉 | 61.5 | 2.5 | 0.11 | 0.08 | 2 |  | 0.03 |  | 7.3 | 6 | 610.693
高返 | 52 | 5.5 | 11.5 | 3 | 3.1 | 0.29 | 0.068 | 0.01 | 0 | 1 | 500
过筛镍矿 | 49.15 | 4.3 | 0.06 | 0.9 | 5.65 | 0 | 0.036 | 2.06 | 31.5 | 13.63 | 431.41
塞拉利昂粉 | 57.8 | 1.75 | 0.01 | 0 | 6.78 |  | 0.085 | 0 | 11.12 | 9.5 | 529.9966
FMG低品澳粉 | 57.87 | 5.71 | 0.01 | 0.01 | 2.21 |  | 0.05 |  | 8 | 9 | 491.0806
铁泥 | 51.9 | 2.3 | 9 | 2.95 | 0.68 | 1.11 | 0.087 | 0 | 20 | 4.36 | 500
干渣粉 | 24 | 10 | 40 | 8 | 3.5 | 0 | 0.62 | 0 | 6 | 2 | 100
重力除尘灰 | 34.5 | 6.1525 | 0.65 | 0.2971429 | 2.936667 | 0.44 | 0.037 |  | 2.491667 | 31.32346 | 500

## 2014-12
各种原燃料化学成分（％） | [10 empty] | 价格 | 配料比重 |  | 带速 |  |  | 总产量 | 454000 | 湿基配比%
项目 | TFe | SiO2 | CaO | MgO | Al2O3 | MnO | P | Cr | H2O | 烧损 |  | 湿基单耗 | 干基单耗 | 换算百分之百的配比 |  |  | 湿基消耗 | 干基消耗 | 配比 | 下限 | 上限
巴西粗粉 | 59.95 | 11.55 | 0.01 | 0.02 | 0.98 | 0 | 0.05 |  | 6 | 2.63 | 566.5 | 0.1010248 | 0.09496329 | 0.07869655 | 100 | 7.869655 | 347424.2 | 326578.8 | 9.85501 | 8 | 15
高品澳粉 | 61.5 | 2.5 | 0.11 | 0.08 | 2 |  | 0.03 |  | 7.3 | 6 | 600.5 | 0.1267105 | 0.1174607 | 0.09870532 | 100 | 9.870532 | 435757.6 | 403947.3 | 12.36067 | 8 | 15
高返 | 52 | 5.5 | 11.5 | 3 | 3.1 | 0.29 | 0.068 | 0.01 | 0 | 1 | 500 | 0.1283726 | 0.1283726 | 0.1 | 100 | 10 | 441473.2 | 441473.2 | 12.5228 | 12.5228 | 12.5228
过筛镍矿 | 49.15 | 4.3 | 0.06 | 0.9 | 5.65 | 0 | 0.036 | 2.06 | 31.5 | 13.63 | 431.41 | 0.1166561 | 0.07990945 | 0.09087311 | 100 | 9.087311 | 401180.4 | 274808.6 | 11.37985 | 8 | 15
塞拉利昂粉 | 57.8 | 1.75 | 0.01 | 0 | 6.78 |  | 0.085 | 0 | 11.12 | 9.5 | 498.0153 | 0.122206 | 0.1086167 | 0.09519636 | 100 | 9.519636 | 420266.5 | 373532.8 | 11.92125 | 8 | 20
FMG低品澳粉 | 57.87 | 5.71 | 0.01 | 0.01 | 2.21 |  | 0.05 |  | 8 | 9 | 466.8468 | 0.3924416 | 0.3610463 | 0.3057052 | 100 | 30.57052 | 1349606.7 | 1241638.2 | 38.28284 | 30 | 40
铁泥 | 51.9 | 2.3 | 9 | 2.95 | 0.68 | 1.11 | 0.087 | 0 | 20 | 4.36 | 500 | 0.006166553 | 0.004933242 | 0.004803638 | 100 | 0.4803638 | 21206.77 | 16965.42 | 0.6015498 | 0.6015498 | 0.6015498
干渣粉 | 24 | 10 | 40 | 8 | 3.5 | 0 | 0.62 | 0 | 6 | 2 | 100 | 0.02567451 | 0.02413404 | 0.02 | 100 | 2 | 88294.65 | 82996.97 | 2.504559 | 2.504559 | 2.504559
重力除尘灰 | 34.5 | 6.1525 | 0.65 | 0.2971429 | 2.936667 | 0.44 | 0.037 |  | 2.491667 | 31.32346 | 500 | 0.005858214 | 0.005712247 | 0.004563447 | 100 | 0.4563447 | 20146.4 | 19644.42 | 0.5714713 | 0.5714713 | 0.5714713
[17 empty] | 3525356.4 |  | 100
| 5.553594 | 1.069958 | 0.0009263709 | 0.001852742 | 0.09078435 | 0 | 0.004631854 | 0 | 0.5913006 | 0.2436355 | 55.82863
| 7.046878 | 0.2864585 | 0.01260417 | 0.00916667 | 0.2291668 | 0 | 0.003437501 | 0 | 0.9023287 | 0.6875003 | 74.2258
| 6.511855 | 0.6887538 | 1.440122 | 0.3756839 | 0.3882067 | 0.03631611 | 0.008515502 | 0.00125228 | 0 | 0.125228 | 62.61399
| 3.831341 | 0.3351936 | 0.00467712 | 0.0701568 | 0.4404288 | 0 | 0.002806272 | 0.1605811 | 3.584654 | 1.062486 | 49.09383
| 6.124259 | 0.1854231 | 0.00105956 | 0 | 0.718382 | 0 | 0.009006264 | 0 | 1.325643 | 1.006582 | 59.36964
| 20.38194 | 2.011074 | 0.003522022 | 0.003522022 | 0.7783668 | 0 | 0.01761011 | 0 | 3.062628 | 3.169819 | 178.7223
| 0.2497635 | 0.01106852 | 0.04331159 | 0.01419658 | 0.003272431 | 0.005341762 | 0.0004186787 | 0 | 0.12031 | 0.02098206 | 3.007749
| 0.5650286 | 0.2354286 | 0.9417143 | 0.1883429 | 0.08240001 | 0 | 0.01459657 | 0 | 0.1502736 | 0.04708572 | 2.504559
| 0.1922451 | 0.0342837 | 0.003622009 | 0.001655775 | 0.01636405 | 0.002451821 | 0.0002061759 | 0 | 0.01423916 | 0.1745444 | 2.857356
| 0 | 0 | 0 | 0 | 0 | 0 | 0 | 0 | 0 | 0 | 0
| 50.4569 | 4.857643 | 2.451559 | 0.6645774 | 2.747372 | 0.0441097 | 0.06122893 | 0.1618334 | 9.751376 | 6.537864 | 488.2238
混合料 | 55.90878 | 5.382512 | 2.71645 | 0.7363851 | 3.044226 | 0.04887575 | 0.06784472 | 0.1793195 | 9.751376 | 6.549608 | 488.2238
下限 | 55.9 | 4.5 | 0 | 0 | 0 | 0 | 0 | 0
上限 | 63 | 5.5 | 4 | 1 | 3 | 0.3 | 0.1 | 0.18

## 2014-12-new
各种原燃料化学成分（％） | [10 empty] | 价格 | 配料比重 |  | 带速 |  |  | 总产量 | 454000 | 湿基配比%
项目 | TFe | SiO2 | CaO | MgO | Al2O3 | MnO | P | Cr | H2O | 烧损 |  | 湿基单耗 | 干基单耗 | 换算百分之百的配比 |  |  | 湿基消耗 | 干基消耗 | 配比 | 下限 | 上限
巴西粗粉 | 59.95 | 11.55 | 0.01 | 0.02 | 0.98 | 0 | 0.05 |  | 6 | 2.63 | 566.5 | 0.1010248 | 0.09496329 | 0.07869655 | 100 | 7.869655 | 347424.2 | 326578.8 | 10.553462 | 8 | 15
高品澳粉 | 61.5 | 2.5 | 0.11 | 0.08 | 2 |  | 0.03 |  | 7.3 | 6 | 600.5 | 0.1267105 | 0.1174607 | 0.09870532 | 100 | 9.870532 | 435757.6 | 403947.3 | 10.937894 | 8 | 15
高返 | 52 | 5.5 | 11.5 | 3 | 3.1 | 0.29 | 0.068 | 0.01 | 0 | 1 | 500 | 0.1283726 | 0.1283726 | 0.1 | 100 | 10 | 441473.2 | 441473.2 | 12.52 | 12.5228 | 12.5228
过筛镍矿 | 49.15 | 4.3 | 0.06 | 0.9 | 5.65 | 0 | 0.036 | 2.06 | 31.5 | 13.63 | 431.41 | 0.1166561 | 0.07990945 | 0.09087311 | 100 | 9.087311 | 401180.4 | 274808.6 | 11.015735 | 8 | 15
塞拉利昂粉 | 57.8 | 1.75 | 0.01 | 0 | 6.78 |  | 0.085 | 0 | 11.12 | 9.5 | 498.0153 | 0.122206 | 0.1086167 | 0.09519636 | 100 | 9.519636 | 420266.5 | 373532.8 | 11.302909 | 8 | 20
FMG低品澳粉 | 57.87 | 5.71 | 0.01 | 0.01 | 2.21 |  | 0.05 |  | 8 | 9 | 466.8468 | 0.3924416 | 0.3610463 | 0.3057052 | 100 | 30.57052 | 1349606.7 | 1241638.2 | 40 | 30 | 40
铁泥 | 51.9 | 2.3 | 9 | 2.95 | 0.68 | 1.11 | 0.087 | 0 | 20 | 4.36 | 500 | 0.006166553 | 0.004933242 | 0.004803638 | 100 | 0.4803638 | 21206.77 | 16965.42 | 0.6 | 0.6015498 | 0.6015498
干渣粉 | 24 | 10 | 40 | 8 | 3.5 | 0 | 0.62 | 0 | 6 | 2 | 100 | 0.02567451 | 0.02413404 | 0.02 | 100 | 2 | 88294.65 | 82996.97 | 2.5 | 2.504559 | 2.504559
重力除尘灰 | 34.5 | 6.1525 | 0.65 | 0.2971429 | 2.936667 | 0.44 | 0.037 |  | 2.491667 | 31.32346 | 500 | 0.005858214 | 0.005712247 | 0.004563447 | 100 | 0.4563447 | 20146.4 | 19644.42 | 0.57 | 0.5714713 | 0.5714713
[17 empty] | 3525356.4 |  | 100
| 5.947192 | 1.145789 | 0.000992025428 | 0.001984050856 | 0.09721849 | 0 | 0.00496012714 | 0 | 0.63320772 | 0.2609027 | 59.78536223
| 6.235748 | 0.2534857 | 0.01115337 | 0.008111542 | 0.2027886 | 0 | 0.003041828 | 0 | 0.798466262 | 0.6083657 | 65.68205347
| 6.5104 | 0.6886 | 1.4398 | 0.3756 | 0.38812 | 0.036308 | 0.0085136 | 0.001252 | 0 | 0.1252 | 62.6
| 3.70875 | 0.3244685 | 0.004527467085 | 0.06791201 | 0.4263365 | 0 | 0.002716480251 | 0.155443 | 3.469956525 | 1.02849 | 47.52298
| 5.806603 | 0.1758054 | 0.001004603 | 0 | 0.6811205 | 0 | 0.008539122 | 0 | 1.256883 | 0.9543724 | 56.29022
| 21.29616 | 2.10128 | 0.00368 | 0.00368 | 0.81328 | 0 | 0.0184 | 0 | 3.2 | 3.312 | 186.7387
| 0.24912 | 0.01104 | 0.0432 | 0.01416 | 0.003264 | 0.005328 | 0.0004176 | 0 | 0.12 | 0.020928 | 3
| 0.564 | 0.235 | 0.94 | 0.188 | 0.08225 | 0 | 0.01457 | 0 | 0.15 | 0.047 | 2.5
| 0.1917501375 | 0.03419544 | 0.00361268375 | 0.001651513 | 0.01632192 | 0.002445509 | 0.000205645075 | 0 | 0.0142025 | 0.174095 | 2.85
| 0 | 0 | 0 | 0 | 0 | 0 | 0 | 0 | 0 | 0 | 0
| 50.50972 | 4.969664 | 2.44797 | 0.6610991 | 2.7107 | 0.044081509 | 0.0613644 | 0.156695 | 9.642716 | 6.531353 | 486.9694
混合料 | 55.9 | 5.500015 | 2.709212 | 0.7316501 | 2.999979 | 0.04878578 | 0.06791307 | 0.1734172 | 9.642716 | 6.5427 | 486.9694
下限 | 55.9 | 4.5 | 0 | 0 | 0 | 0 | 0 | 0
上限 | 63 | 5.5 | 4 | 1 | 3 | 0.3 | 0.1 | 0.18

## 2012-12-去水
各种原燃料化学成分（％） | [10 empty] | 价格 | 配料比重 |  | 带速 |  |  | 总产量 | 454000 | 湿基配比%
项目 | TFe | SiO2 | CaO | MgO | Al2O3 | MnO | P | Cr | H2O | 烧损 |  | 湿基单耗 | 干基单耗 | 换算百分之百的配比 |  |  | 湿基消耗 | 干基消耗 | 配比 | 下限 | 上限
巴西粗粉 | 59.95 | 11.55 | 0.01 | 0.02 | 0.98 | 0 | 0.05 |  | 0 | 0 | 566.5 | 0.1010248 | 0.09496329 | 0.07869655 | 100 | 7.869655 | 347424.2 | 326578.8 | 9.85501 | 8 | 15
高品澳粉 | 61.5 | 2.5 | 0.11 | 0.08 | 2 |  | 0.03 |  | 0 | 0 | 600.5 | 0.1267105 | 0.1174607 | 0.09870532 | 100 | 9.870532 | 435757.6 | 403947.3 | 12.36067 | 8 | 15
高返 | 52 | 5.5 | 11.5 | 3 | 3.1 | 0.29 | 0.068 | 0.01 | 0 | 0 | 500 | 0.1283726 | 0.1283726 | 0.1 | 100 | 10 | 441473.2 | 441473.2 | 12.5228 | 12.5228 | 12.5228
过筛镍矿 | 49.15 | 4.3 | 0.06 | 0.9 | 5.65 | 0 | 0.036 | 2.06 | 0 | 0 | 431.41 | 0.1166561 | 0.07990945 | 0.09087311 | 100 | 9.087311 | 401180.4 | 274808.6 | 11.37985 | 8 | 15
塞拉利昂粉 | 57.8 | 1.75 | 0.01 | 0 | 6.78 |  | 0.085 | 0 | 0 | 0 | 498.0153 | 0.122206 | 0.1086167 | 0.09519636 | 100 | 9.519636 | 420266.5 | 373532.8 | 11.92125 | 8 | 20
FMG低品澳粉 | 57.87 | 5.71 | 0.01 | 0.01 | 2.21 |  | 0.05 |  | 0 | 0 | 466.8468 | 0.3924416 | 0.3610463 | 0.3057052 | 100 | 30.57052 | 1349606.7 | 1241638.2 | 38.28284 | 30 | 40
铁泥 | 51.9 | 2.3 | 9 | 2.95 | 0.68 | 1.11 | 0.087 | 0 | 0 | 0 | 500 | 0.006166553 | 0.004933242 | 0.004803638 | 100 | 0.4803638 | 21206.77 | 16965.42 | 0.6015498 | 0.6015498 | 0.6015498
干渣粉 | 24 | 10 | 40 | 8 | 3.5 | 0 | 0.62 | 0 | 0 | 0 | 100 | 0.02567451 | 0.02413404 | 0.02 | 100 | 2 | 88294.65 | 82996.97 | 2.504559 | 2.504559 | 2.504559
重力除尘灰 | 34.5 | 6.1525 | 0.65 | 0.2971429 | 2.936667 | 0.44 | 0.037 |  | 0 | 0 | 500 | 0.005858214 | 0.005712247 | 0.004563447 | 100 | 0.4563447 | 20146.4 | 19644.42 | 0.5714713 | 0.5714713 | 0.5714713
[17 empty] | 3525356.4 |  | 100
| 5.908078 | 1.138254 | 0.000985501 | 0.001971002 | 0.09657909 | 0 | 0.004927505 | 0 | 0 | 0 | 55.82863
| 7.60181 | 0.3090167 | 0.01359673 | 0.009888533 | 0.2472133 | 0 | 0.0037082 | 0 | 0 | 0 | 74.2258
| 6.511855 | 0.6887538 | 1.440122 | 0.3756839 | 0.3882067 | 0.03631611 | 0.008515502 | 0.00125228 | 0 | 0 | 62.61399
| 5.593199 | 0.4893337 | 0.006827913 | 0.1024187 | 0.6429618 | 0 | 0.004096748 | 0.234425 | 0 | 0 | 49.09383
| 6.890481 | 0.2086218 | 0.001192125 | 0 | 0.8082606 | 0 | 0.01013306 | 0 | 0 | 0 | 59.36964
| 22.15428 | 2.18595 | 0.003828284 | 0.003828284 | 0.8460509 | 0 | 0.01914142 | 0 | 0 | 0 | 178.7223
| 0.3122043 | 0.01383565 | 0.05413948 | 0.01774572 | 0.004090539 | 0.006677203 | 0.0005233483 | 0 | 0 | 0 | 3.007749
| 0.6010943 | 0.2504559 | 1.001824 | 0.2003648 | 0.08765958 | 0 | 0.01552827 | 0 | 0 | 0 | 2.504559
| 0.1971576 | 0.03515977 | 0.003714563 | 0.001698086 | 0.01678221 | 0.002514474 | 0.0002114444 | 0 | 0 | 0 | 2.857356
| 0 | 0 | 0 | 0 | 0 | 0 | 0 | 0 | 0 | 0 | 0
| 55.77016 | 5.319381 | 2.52623 | 0.713599 | 3.137805 | 0.04550779 | 0.0667855 | 0.2356773 | 0 | 0 | 488.2238
混合料 | 55.77016 | 5.319381 | 2.52623 | 0.713599 | 3.137805 | 0.04550779 | 0.0667855 | 0.2356773 | 0 | 0 | 488.2238
下限 | 55.9 | 4.5 | 0 | 0 | 0 | 0 | 0 | 0
上限 | 63 | 5.5 | 4 | 1 | 3 | 0.3 | 0.1 | 0.18

## 2012-12-去水-new
各种原燃料化学成分（％） | [10 empty] | 价格 | 配料比重 |  | 带速 |  |  | 总产量 | 454000 | 湿基配比%
项目 | TFe | SiO2 | CaO | MgO | Al2O3 | MnO | P | Cr | H2O | 烧损 |  | 湿基单耗 | 干基单耗 | 换算百分之百的配比 |  |  | 湿基消耗 | 干基消耗 | 配比 | 下限 | 上限
巴西粗粉 | 59.95 | 11.55 | 0.01 | 0.02 | 0.98 | 0 | 0.05 |  | 0 | 0 | 566.5 | 0.1010248 | 0.09496329 | 0.07869655 | 100 | 7.869655 | 347424.2 | 326578.8 | 11.54623 | 8 | 15
高品澳粉 | 61.5 | 2.5 | 0.11 | 0.08 | 2 |  | 0.03 |  | 0 | 0 | 600.5 | 0.1267105 | 0.1174607 | 0.09870532 | 100 | 9.870532 | 435757.6 | 403947.3 | 8.8707205 | 8 | 15
高返 | 52 | 5.5 | 11.5 | 3 | 3.1 | 0.29 | 0.068 | 0.01 | 0 | 0 | 500 | 0.1283726 | 0.1283726 | 0.1 | 100 | 10 | 441473.2 | 441473.2 | 12.522797 | 12.5228 | 12.5228
过筛镍矿 | 49.15 | 4.3 | 0.06 | 0.9 | 5.65 | 0 | 0.036 | 2.06 | 0 | 0 | 431.41 | 0.1166561 | 0.07990945 | 0.09087311 | 100 | 9.087311 | 401180.4 | 274808.6 | 10.323156 | 8 | 15
塞拉利昂粉 | 57.8 | 1.75 | 0.01 | 0 | 6.78 |  | 0.085 | 0 | 0 | 0 | 498.0153 | 0.122206 | 0.1086167 | 0.09519636 | 100 | 9.519636 | 420266.5 | 373532.8 | 13.059516 | 8 | 20
FMG低品澳粉 | 57.87 | 5.71 | 0.01 | 0.01 | 2.21 |  | 0.05 |  | 0 | 0 | 466.8468 | 0.3924416 | 0.3610463 | 0.3057052 | 100 | 30.57052 | 1349606.7 | 1241638.2 | 40 | 30 | 40
铁泥 | 51.9 | 2.3 | 9 | 2.95 | 0.68 | 1.11 | 0.087 | 0 | 0 | 0 | 500 | 0.006166553 | 0.004933242 | 0.004803638 | 100 | 0.4803638 | 21206.77 | 16965.42 | 0.60154981 | 0.6015498 | 0.6015498
干渣粉 | 24 | 10 | 40 | 8 | 3.5 | 0 | 0.62 | 0 | 0 | 0 | 100 | 0.02567451 | 0.02413404 | 0.02 | 100 | 2 | 88294.65 | 82996.97 | 2.5045594 | 2.504559 | 2.504559
重力除尘灰 | 34.5 | 6.1525 | 0.65 | 0.2971429 | 2.936667 | 0.44 | 0.037 |  | 0 | 0 | 500 | 0.005858214 | 0.005712247 | 0.004563447 | 100 | 0.4563447 | 20146.4 | 19644.42 | 0.57147126 | 0.5714713 | 0.5714713
[17 empty] | 3525356.4 |  | 100
| 6.921964885 | 1.333589565 | 0.001154623 | 0.002309246 | 0.113153054 | 0 | 0.005773115 | 0 | 0 | 0 | 65.40939295
| 5.455493 | 0.2217680125 | 0.00975779255 | 0.0070965764 | 0.17741441 | 0 | 0.00266121615 | 0 | 0 | 0 | 53.26868
| 6.51185444 | 0.688753835 | 1.440121655 | 0.37568391 | 0.388206707 | 0.0363161113 | 0.00851550196 | 0.0012522797 | 0 | 0 | 62.613985
| 5.073831174 | 0.443895708 | 0.0061938936 | 0.092908404 | 0.583258314 | 0 | 0.00371633616 | 0.2126570136 | 0 | 0 | 44.53513
| 7.548400248 | 0.22854153 | 0.0013059516 | 0 | 0.8854351848 | 0 | 0.0111005886 | 0 | 0 | 0 | 65.03839
| 23.148 | 2.284 | 0.004 | 0.004 | 0.884 | 0 | 0.02 | 0 | 0 | 0 | 186.7387
| 0.3122044 | 0.01383564563 | 0.0541394829 | 0.01774572 | 0.004090538708 | 0.006677202891 | 0.0005233483347 | 0 | 0 | 0 | 3.00774905
| 0.601094256 | 0.25045594 | 1.00182376 | 0.200364752 | 0.087659579 | 0 | 0.01552826828 | 0 | 0 | 0 | 2.5045594
| 0.1971575847 | 0.03515977 | 0.00371456319 | 0.001698086 | 0.01678221 | 0.002514473544 | 0.0002114443662 | 0 | 0 | 0 | 2.8573563
| 0 | 0 | 0 | 0 | 0 | 0 | 0 | 0 | 0 | 0 | 0
| 55.77 | 5.5 | 2.522212 | 0.7018067 | 3.14 | 0.04550779 | 0.06802982 | 0.2139092933 | 0 | 0 | 485.974
混合料 | 55.77 | 5.5 | 2.522212 | 0.7018067 | 3.14 | 0.04550779 | 0.06802982 | 0.2139092933 | 0 | 0 | 485.974
下限 | 55.77 | 4.5 | 0 | 0 | 0 | 0 | 0 | 0
上限 | 63 | 5.5 | 4 | 1 | 3.14 | 0.3 | 0.1 | 0.24

## 2014-12-全部-new
各种原燃料化学成分（％） | [11 empty] | 湿基配比% |  |  | 分组
项目 | TFe | SiO2 | CaO | MgO | Al2O3 | MnO | P | Cr | H2O | 烧损 | 价格 | 配比 | 下限 | 上限 | 分组 | 分组下限 | 分组上限
高宝印粉-13_1 | 53.3775 | 5.9 | 0.0375 | 0.01 | 3.175 | 4.25 | 0.05425 |  | 13.75 | 9.75 | 910.9949 | 0
朝鲜粉-13_1 | 50 | 10 | 1.5 | 0.3 | 1.5 | 0.7 | 0.02 |  | 9 | 10 | 853.351 | 0
伊朗粉-13_1 | 60.93 | 3.21 | 0.45 | 0.08 | 1.19 | 0.06 | 0.14 |  | 5 | 3 | 1039.894 | 0
海南铁粉-13_1 | 45.155 | 15 | 0.05 | 0.01 | 8.805 | 0.75 | 0.2365 |  | 6.7 | 3.8 | 770.6612881 | 0
高返-13_1 | 52 | 5.5 | 10 | 3 | 2.8 | 0.8 | 0.054 |  | 4 | 1 | 500 | 12.522797 |  |  | 2 | 12.5228 | 12.5228
铁泥-13_1 | 52.92 | 2.3 | 9 | 2.95 | 0.68 | 1.11 | 0.087 |  | 20 | 4.36 | 500 | 0.60154981 |  |  | 6 | 0.6015498 | 0.6015498
过筛镍矿-13_1 | 48.40889 | 4.146952 | 0.1306095 | 1.50659 | 6.53539 | 0.702 | 0.022125 |  | 33 | 11.92 | 826.1955 | 0 |  |  | 3 | 8 | 15
塞阿里昂粉-13_1 | 58 | 2 | 0.2 | 0.3 | 7 | 0.06 | 0.14 |  | 10 | 7 | 989.88716 | 0
巴西粗粉-13_1 | 66.24 | 2.26 | 0.1266667 | 0.2033333 | 0.95 | 0.165 | 0.02 |  | 8.5 | 2.51 | 1130.519 | 0
重力除尘灰-13_1 | 35.55417 | 6.1525 | 0.65 | 0.2971429 | 2.936667 | 0.44 | 0.037 |  | 2.491667 | 31.32346 | 500 | 0 |  |  | 8 | 0.5714713 | 0.5714713
水洗铁-13_1 | 36.763 | 7.528667 | 25.583 | 7.328 | 1.929667 | 4.2 | 0.68395 |  | 8 | 1 | 300 | 0
巴西粗粉-13_3 | 62.72 | 5.61 | 0.04 | 0.02 | 1.73 | 0.311 | 0.06 |  | 9.4 | 2.15 | 1069.816 | 0
还原铁粉-13_3 | 70 | 2.75 |  |  | 0.89 |  | 0.04 |  | 12 | 1 | 1245.56 | 0
高返-13_3 | 52 | 5.5 | 10 | 3 | 2.8 | 0.8 | 0.054 |  | 2 | 1 | 500 | 0 |  |  | 2 | 12.5228 | 12.5228
过筛镍矿-13_3 | 48.40889 | 5.1 | 0.1306095 | 1.50659 | 6.53539 | 0.702 | 0.022125 |  | 33 | 11.92 | 825.7114 | 0 |  |  | 3 | 8 | 15
塞拉利昂粉-13_3 | 58.9 | 2 | 0.01 | 0 | 6.41 | 0 | 0.125 |  | 11 | 8 | 1004.658478 | 0 |  |  | 4 | 8 | 20
巴西卡粉-13_3 | 66.24 | 2.26 | 0.1266667 | 0.2033333 | 0.95 | 0.165 | 0.02 |  | 8.5 | 2.51 | 1129.857 | 0
水洗铁-13_3 | 42 | 7.528667 | 25.583 | 7.328 | 1.929667 | 4.2 | 0.68395 |  | 8 | 1 | 300 | 0
马来西亚粉（高硅）-13_3 | 47 | 11.5 | 0.07 | 0.04 | 8.64 | 0.87 | 0.08 |  | 13.1 | 10 | 801.67994 | 0
印尼粉-13_3 | 48.91 | 2.6 |  |  | 9.06 |  | 0.03 |  | 24.25 | 10 | 834.2588482 | 0
塞尔维亚粉-13_3 | 58.14 | 9.76 |  |  | 2.72 |  | 0.03 |  |  | 4.9 | 991.6951428 | 0
重力除尘灰-13_3 | 35.55417 | 6.1525 | 0.65 | 0.2971429 | 2.936667 | 0.44 | 0.037 |  | 2.491667 | 31.32346 | 500 | 0 |  |  | 8 | 0.5714713 | 0.5714713
马来西亚粉（低硅）-13_3 | 52 | 10 |  |  | 3 |  | 0.05 |  | 11 | 10 | 886.96504 | 0
PB粉-13_3 | 61.5 | 3.8 |  |  | 2.7 |  | 0.1 |  | 8 | 5.8 | 1049.00673 | 0
高品澳粉-13_4 | 62.13 | 3.5 | 0.02 | 0.07 | 2.18 | 0 | 0.135 | 0 | 8 | 5.74 | 1059.753 | 0 |  |  | 1 | 8 | 15
巴西精粉-13_4 | 64.36 | 3.86 | 0.05 | 0.07 | 1.75 | 0 | 0.078 | 0 | 12.2 | 2.56 | 1097.79 | 0
高返-13_4 | 52 | 5.5 | 10 | 3 | 2.8 | 0.8 | 0.054 |  | 2 | 1 | 500 | 0 |  |  | 2 | 12.5228 | 12.5228
过筛镍矿-13_4 | 48.40889 | 5.1 | 0.1306095 | 1.50659 | 6.53539 | 0.702 | 0.022125 | 2.07 | 33 | 12.38 | 825.7114 | 0 |  |  | 3 | 8 | 15
塞拉利昂（破碎）-13_4 | 58.9 | 3.5 | 0.01 | 0 | 6.41 | 0 | 0.125 |  | 9.63 | 8 | 1004.658478 | 0
还原铁粉-13_4 | 69.65 | 3.65 | 3.3 | 2.7 | 1.6 | 0 | 0.05 | 0 | 11.2 | 1 | 1241.92 | 0
赛尔维亚粉-13_4 | 55.2 | 10.16 | 0.6 | 0.17 | 1.92 | 0.003 | 0.111 | 0 | 16.7 | 6.17 | 941.547504 | 0
印尼粉-13_4 | 48.47 | 2.95 | 0.02 | 0.55 | 6.68 | 0.75 | 0.05 | 2.19 | 25 | 12.08 | 826.7537594 | 0
水洗铁-13_4 | 42.23 | 7.5 | 20.72 | 7.5 | 1.75 | 0 | 0.62 | 0 | 15 | 1 | 300 | 0.6183716
马来西亚-13_4 | 45.48 | 16.61 | 0.06 | 0.1 | 9.53 | 0.19 | 0.069 | 0.23 | 9.8 | 8.16 | 775.7532696 | 0
重力除尘灰-13_4 | 35.55417 | 6.1525 | 0.65 | 0.2971429 | 2.936667 | 0.44 | 0.037 |  | 2.491667 | 31.32346 | 500 | 0 |  |  | 8 | 0.5714713 | 0.5714713
高品澳粉-13_5 | 61.5 | 3.62 | 0.02 | 0.07 | 2.2 | 0 | 0.135 | 0 | 8 | 5.33 | 944.28 | 0 |  |  | 1 | 8 | 15
赛尔维亚粉-13_5 | 55.2 | 10.16 | 0.6 | 0.21 | 1.92 | 0.003 | 0.09 | 0 | 18.5 | 6.17 | 612.08 | 0
高返-13_5 | 52 | 4.95 | 10.5 | 3 | 3.3 | 0.29 | 0.068 | 0.01 | 2 | 1 | 500 | 0 |  |  | 2 | 12.5228 | 12.5228
过筛镍矿-13_5 | 48.40889 | 4.3 | 0.06 | 2.03 | 3.55 | 0.702 | 0.036 | 2.06 | 33.2 | 13.63 | 473.38 | 0 |  |  | 3 | 8 | 15
过筛塞拉利昂粉-13_5 | 58.2 | 1.65 | 0.11 | 0 | 6.25 | 0 | 0.125 | 0 | 10 | 9.36 | 925.96 | 0
印尼粉-13_5 | 48.47 | 3.1 | 0.03 | 0.58 | 8.63 | 0.75 | 0.089 | 2.19 | 25 | 11.5 | 484.27 | 0
委内瑞拉粉-13_5 | 57.26 | 7.83 | 1.41 | 0.26 | 4.82 |  | 0.15 | 1.11 | 8.5 | 2.04 | 780.55 | 0
朝鲜铁粉-13_5 | 50 | 10 |  |  | 0.5 |  | 0.05 |  |  | 17 | 434.35 | 0
还原铁粉-13_5 | 86 | 3.16 | 0.03 | 0.27 | 1.09 | 0 | 0.05 | 0 | 0.2 | 1 | 1228.65 | 0
水洗铁-13_5 | 42.23 | 7.5 | 20.72 | 7.5 | 1.75 | 0 | 0.62 | 0 | 15 | 1 | 300 | 0
重力除尘灰-13_5 | 35.55417 | 6.1525 | 0.65 | 0.2971429 | 2.936667 | 0.44 | 0.037 |  | 2.491667 | 31.32346 | 500 | 0 |  |  | 8 | 0.5714713 | 0.5714713
高品澳粉-13_12 | 61.5 | 3.62 | 0.02 | 0.07 | 2.2 | 0 | 0.135 | 0 | 8 | 5.33 | 964.82 | 0 |  |  | 1 | 8 | 15
赛尔维亚粉-13_12 | 55.2 | 10.16 | 0.6 | 0.21 | 1.92 | 0.003 | 0.09 | 0 | 18.5 | 6.17 | 586.2862 | 0
高返-13_12 | 52 | 4.95 | 10.5 | 3 | 3.3 | 0.29 | 0.068 | 0.01 | 2 | 1 | 500 | 0 |  |  | 2 | 12.5228 | 12.5228
过筛镍矿-13_12 | 48.40889 | 4.3 | 0.06 | 2.03 | 3.55 | 0.702 | 0.036 | 2.06 | 33.2 | 13.63 | 408.8633 | 8 |  |  | 3 | 8 | 15
过筛塞拉利昂粉-13_12 | 58.2 | 1.65 | 0.11 | 0 | 6.25 | 0 | 0.125 | 0 | 10 | 9.36 | 925.96 | 0
印尼粉-13_12 | 48.47 | 3.1 | 0.03 | 0.58 | 8.63 | 0.75 | 0.089 | 2.19 | 25 | 11.5 | 405.8633 | 0
委内瑞拉粉-13_12 | 57.26 | 7.83 | 1.41 | 0.26 | 4.82 |  | 0.15 | 1.11 | 8.5 | 2.04 | 910.96 | 0
朝鲜铁粉-13_12 | 50 | 10 |  |  | 0.5 |  | 0.05 |  |  | 17 | 450.95 | 0
还原铁粉-13_12 | 86 | 3.16 | 0.03 | 0.27 | 1.09 | 0 | 0.05 | 0 | 0.2 | 1 | 1242.29 | 0
水洗铁-13_12 | 42.23 | 7.5 | 20.72 | 7.5 | 1.75 | 0 | 0.62 | 0 | 15 | 1 | 300 | 0
重力除尘灰-13_12 | 35.55417 | 6.1525 | 0.65 | 0.2971429 | 2.936667 | 0.44 | 0.037 |  | 2.491667 | 31.32346 | 500 | 0.57147126 |  |  | 8 | 0.5714713 | 0.5714713
巴西粗粉-14-1 | 59.95 | 11.55 | 0.01 | 0.02 | 0.98 | 0 | 0.05 |  | 6 | 2.63 | 773.95 | 0
高品澳粉-14-1 | 61.5 | 2.5 | 0.11 | 0.08 | 2 |  | 0.03 |  | 7.3 | 6 | 793.97 | 0 |  |  | 1 | 8 | 15
高返-14-1 | 52 | 5.5 | 11.5 | 3 | 3.1 | 0.29 | 0.068 | 0.01 | 0 | 1 | 500 | 0 |  |  | 2 | 12.5228 | 12.5228
过筛镍矿-14-1 | 49.15 | 4.3 | 0.06 | 0.9 | 5.65 | 0 | 0.036 | 2.06 | 31.5 | 13.63 | 634.53 | 0 |  |  | 3 | 8 | 15
塞拉利昂粉-14-1 | 57.8 | 1.75 | 0.01 | 0 | 6.78 |  | 0.085 | 0 | 11.12 | 9.5 | 746.2 | 0 |  |  | 4 | 8 | 20
FMG低品澳粉-14-1 | 57.87 | 5.71 | 0.01 | 0.01 | 2.21 |  | 0.05 |  | 8 | 9 | 747.1 | 0 |  |  | 5 | 30 | 40
氧化铁-14-1 | 69.5 | 1.75 | 0.75 | 0.3 | 0.56 |  | 0.02 | 0.07 | 15 | 0 | 800 | 0
铁泥-14-1 | 51.9 | 2.3 | 9 | 2.95 | 0.68 | 1.11 | 0.087 | 0 | 20 | 4.36 | 500 | 0 |  |  | 6 | 0.6015498 | 0.6015498
干渣粉-14-1 | 24 | 10 | 40 | 8 | 3.5 | 0 | 0.62 | 0 | 6 | 2 | 100 | 0 |  |  | 7 | 2.504559 | 2.504559
重力除尘灰-14-1 | 34.5 | 6.1525 | 0.65 | 0.2971429 | 2.936667 | 0.44 | 0.037 |  | 2.491667 | 31.32346 | 500 | 0 |  |  | 8 | 0.5714713 | 0.5714713
巴西粗粉-14-3 | 59.95 | 11.55 | 0.01 | 0.02 | 0.98 | 0 | 0.05 |  | 6 | 2.63 | 773.95 | 0
高品澳粉-14-3 | 61.5 | 2.5 | 0.11 | 0.08 | 2 |  | 0.03 |  | 7.3 | 6 | 793.97 | 0 |  |  | 1 | 8 | 15
高返-14-3 | 52 | 5.5 | 11.5 | 3 | 3.1 | 0.29 | 0.068 | 0.01 | 0 | 1 | 500 | 0 |  |  | 2 | 12.5228 | 12.5228
过筛镍矿-14-3 | 49.15 | 4.3 | 0.06 | 0.9 | 5.65 | 0 | 0.036 | 2.06 | 31.5 | 13.63 | 634.53 | 0 |  |  | 3 | 8 | 15
塞拉利昂粉-14-3 | 57.8 | 1.75 | 0.01 | 0 | 6.78 |  | 0.085 | 0 | 11.12 | 9.5 | 746.2 | 0 |  |  | 4 | 8 | 20
FMG低品澳粉-14-3 | 57.87 | 5.71 | 0.01 | 0.01 | 2.21 |  | 0.05 |  | 8 | 9 | 747.1 | 0 |  |  | 5 | 30 | 40
氧化铁-14-3 | 69.5 | 1.75 | 0.75 | 0.3 | 0.56 |  | 0.02 | 0.07 | 15 | 0 | 800 | 0
铁泥-14-3 | 51.9 | 2.3 | 9 | 2.95 | 0.68 | 1.11 | 0.087 | 0 | 20 | 4.36 | 500 | 0 |  |  | 6 | 0.6015498 | 0.6015498
干渣粉-14-3 | 24 | 10 | 40 | 8 | 3.5 | 0 | 0.62 | 0 | 6 | 2 | 100 | 0 |  |  | 7 | 2.504559 | 2.504559
重力除尘灰-14-3 | 34.5 | 6.1525 | 0.65 | 0.2971429 | 2.936667 | 0.44 | 0.037 |  | 2.491667 | 31.32346 | 500 | 0 |  |  | 8 | 0.5714713 | 0.5714713
巴西粗粉-14-4 | 59.95 | 11.55 | 0.01 | 0.02 | 0.98 | 0 | 0.05 |  | 6 | 2.63 | 773.95 | 0
高品澳粉-14-4 | 61.5 | 2.5 | 0.11 | 0.08 | 2 |  | 0.03 |  | 7.3 | 6 | 793.97 | 0 |  |  | 1 | 8 | 15
高返-14-4 | 52 | 5.5 | 11.5 | 3 | 3.1 | 0.29 | 0.068 | 0.01 | 0 | 1 | 500 | 0 |  |  | 2 | 12.5228 | 12.5228
过筛镍矿-14-4 | 49.15 | 4.3 | 0.06 | 0.9 | 5.65 | 0 | 0.036 | 2.06 | 31.5 | 13.63 | 634.53 | 0 |  |  | 3 | 8 | 15
塞拉利昂粉-14-4 | 57.8 | 1.75 | 0.01 | 0 | 6.78 |  | 0.085 | 0 | 11.12 | 9.5 | 746.2 | 0 |  |  | 4 | 8 | 20
FMG低品澳粉-14-4 | 57.87 | 5.71 | 0.01 | 0.01 | 2.21 |  | 0.05 |  | 8 | 9 | 747.1 | 0 |  |  | 5 | 30 | 40
氧化铁-14-4 | 69.5 | 1.75 | 0.75 | 0.3 | 0.56 |  | 0.02 | 0.07 | 15 | 0 | 800 | 0
铁泥-14-4 | 51.9 | 2.3 | 9 | 2.95 | 0.68 | 1.11 | 0.087 | 0 | 20 | 4.36 | 500 | 0 |  |  | 6 | 0.6015498 | 0.6015498
干渣粉-14-4 | 24 | 10 | 40 | 8 | 3.5 | 0 | 0.62 | 0 | 6 | 2 | 100 | 2.5045594 |  |  | 7 | 2.504559 | 2.504559
重力除尘灰-14-4 | 34.5 | 6.1525 | 0.65 | 0.2971429 | 2.936667 | 0.44 | 0.037 |  | 2.491667 | 31.32346 | 500 | 0 |  |  | 8 | 0.5714713 | 0.5714713
巴西粗粉-14-4 | 59.95 | 11.55 | 0.01 | 0.02 | 0.98 | 0 | 0.05 |  | 6 | 2.63 | 566.5 | 10.408942
高品澳粉-14-12 | 61.5 | 2.5 | 0.11 | 0.08 | 2 |  | 0.03 |  | 7.3 | 6 | 600.5 | 8 |  |  | 1 | 8 | 15
高返-14-12 | 52 | 5.5 | 11.5 | 3 | 3.1 | 0.29 | 0.068 | 0.01 | 0 | 1 | 500 | 0 |  |  | 2 | 12.5228 | 12.5228
过筛镍矿-14-12 | 49.15 | 4.3 | 0.06 | 0.9 | 5.65 | 0 | 0.036 | 2.06 | 31.5 | 13.63 | 431.41 | 0 |  |  | 3 | 8 | 15
塞拉利昂粉-14-12 | 57.8 | 1.75 | 0.01 | 0 | 6.78 |  | 0.085 | 0 | 11.12 | 9.5 | 498.0153 | 16.772309 |  |  | 4 | 8 | 20
FMG低品澳粉-14-12 | 57.87 | 5.71 | 0.01 | 0.01 | 2.21 |  | 0.05 |  | 8 | 9 | 466.8468 | 40 |  |  | 5 | 30 | 40
铁泥-14-12 | 51.9 | 2.3 | 9 | 2.95 | 0.68 | 1.11 | 0.087 | 0 | 20 | 4.36 | 500 | 0 |  |  | 6 | 0.6015498 | 0.6015498
干渣粉-14-12 | 24 | 10 | 40 | 8 | 3.5 | 0 | 0.62 | 0 | 6 | 2 | 100 | 0 |  |  | 7 | 2.504559 | 2.504559
重力除尘灰-14-12 | 34.5 | 6.1525 | 0.65 | 0.2971429 | 2.936667 | 0.44 | 0.037 |  | 2.491667 | 31.32346 | 500 | 0 |  |  | 8 | 0.5714713 | 0.5714713
# | # | # | # | # | # | # | # | # | # | # | # | # | # | #
下限 | 55.9 | 4.5 | 0 | 0 | 0 | 0 | 0 | 0
上限 | 63 | 5.5 | 4 | 1 | 3 | 0.3 | 0.1 | 0.18
482.8219
混合料 | 55.9 | 5.420502 | 2.569252 | 0.8030942 | 3 | 0.1568695 | 0.07216175 | 0.122058

## 2014-12-全部-去水-new
各种原燃料化学成分（％） | [11 empty] | 湿基配比% |  |  | 分组
项目 | TFe | SiO2 | CaO | MgO | Al2O3 | MnO | P | Cr | H2O | 烧损 | 价格 | 配比 | 下限 | 上限 | 分组 | 分组下限 | 分组上限
高宝印粉-13_1 | 53.3775 | 5.9 | 0.0375 | 0.01 | 3.175 | 4.25 | 0.05425 |  |  |  | 910.9949 | 0
朝鲜粉-13_1 | 50 | 10 | 1.5 | 0.3 | 1.5 | 0.7 | 0.02 |  |  |  | 853.351 | 0
伊朗粉-13_1 | 60.93 | 3.21 | 0.45 | 0.08 | 1.19 | 0.06 | 0.14 |  |  |  | 1039.894 | 0
海南铁粉-13_1 | 45.155 | 15 | 0.05 | 0.01 | 8.805 | 0.75 | 0.2365 |  |  |  | 770.6612881 | 0
高返-13_1 | 52 | 5.5 | 10 | 3 | 2.8 | 0.8 | 0.054 |  |  |  | 500 | 12.522797 |  |  | 2 | 12.5228 | 12.5228
铁泥-13_1 | 52.92 | 2.3 | 9 | 2.95 | 0.68 | 1.11 | 0.087 |  |  |  | 500 | 0.60154981 |  |  | 6 | 0.6015498 | 0.6015498
过筛镍矿-13_1 | 48.40889 | 4.146952 | 0.1306095 | 1.50659 | 6.53539 | 0.702 | 0.022125 |  |  |  | 826.1955 | 0 |  |  | 3 | 8 | 15
塞阿里昂粉-13_1 | 58 | 2 | 0.2 | 0.3 | 7 | 0.06 | 0.14 |  |  |  | 989.88716 | 0
巴西粗粉-13_1 | 66.24 | 2.26 | 0.1266667 | 0.2033333 | 0.95 | 0.165 | 0.02 |  |  |  | 1130.519 | 0
重力除尘灰-13_1 | 35.55417 | 6.1525 | 0.65 | 0.2971429 | 2.936667 | 0.44 | 0.037 |  |  |  | 500 | 0 |  |  | 8 | 0.5714713 | 0.5714713
水洗铁-13_1 | 36.763 | 7.528667 | 25.583 | 7.328 | 1.929667 | 4.2 | 0.68395 |  |  |  | 300 | 0
巴西粗粉-13_3 | 62.72 | 5.61 | 0.04 | 0.02 | 1.73 | 0.311 | 0.06 |  |  |  | 1069.816 | 0
还原铁粉-13_3 | 70 | 2.75 |  |  | 0.89 |  | 0.04 |  |  |  | 1245.56 | 0
高返-13_3 | 52 | 5.5 | 10 | 3 | 2.8 | 0.8 | 0.054 |  |  |  | 500 | 0 |  |  | 2 | 12.5228 | 12.5228
过筛镍矿-13_3 | 48.40889 | 5.1 | 0.1306095 | 1.50659 | 6.53539 | 0.702 | 0.022125 |  |  |  | 825.7114 | 0 |  |  | 3 | 8 | 15
塞拉利昂粉-13_3 | 58.9 | 2 | 0.01 | 0 | 6.41 | 0 | 0.125 |  |  |  | 1004.658478 | 0 |  |  | 4 | 8 | 20
巴西卡粉-13_3 | 66.24 | 2.26 | 0.1266667 | 0.2033333 | 0.95 | 0.165 | 0.02 |  |  |  | 1129.857 | 0
水洗铁-13_3 | 42 | 7.528667 | 25.583 | 7.328 | 1.929667 | 4.2 | 0.68395 |  |  |  | 300 | 0
马来西亚粉（高硅）-13_3 | 47 | 11.5 | 0.07 | 0.04 | 8.64 | 0.87 | 0.08 |  |  |  | 801.67994 | 0
印尼粉-13_3 | 48.91 | 2.6 |  |  | 9.06 |  | 0.03 |  |  |  | 834.2588482 | 0
塞尔维亚粉-13_3 | 58.14 | 9.76 |  |  | 2.72 |  | 0.03 |  |  |  | 991.6951428 | 0
重力除尘灰-13_3 | 35.55417 | 6.1525 | 0.65 | 0.2971429 | 2.936667 | 0.44 | 0.037 |  |  |  | 500 | 0.57147126 |  |  | 8 | 0.5714713 | 0.5714713
马来西亚粉（低硅）-13_3 | 52 | 10 |  |  | 3 |  | 0.05 |  |  |  | 886.96504 | 0
PB粉-13_3 | 61.5 | 3.8 |  |  | 2.7 |  | 0.1 |  |  |  | 1049.00673 | 0
高品澳粉-13_4 | 62.13 | 3.5 | 0.02 | 0.07 | 2.18 | 0 | 0.135 | 0 |  |  | 1059.753 | 0 |  |  | 1 | 8 | 15
巴西精粉-13_4 | 64.36 | 3.86 | 0.05 | 0.07 | 1.75 | 0 | 0.078 | 0 |  |  | 1097.79 | 0
高返-13_4 | 52 | 5.5 | 10 | 3 | 2.8 | 0.8 | 0.054 |  |  |  | 500 | 0 |  |  | 2 | 12.5228 | 12.5228
过筛镍矿-13_4 | 48.40889 | 5.1 | 0.1306095 | 1.50659 | 6.53539 | 0.702 | 0.022125 | 2.07 |  |  | 825.7114 | 0 |  |  | 3 | 8 | 15
塞拉利昂（破碎）-13_4 | 58.9 | 3.5 | 0.01 | 0 | 6.41 | 0 | 0.125 |  |  |  | 1004.658478 | 0
还原铁粉-13_4 | 69.65 | 3.65 | 3.3 | 2.7 | 1.6 | 0 | 0.05 | 0 |  |  | 1241.92 | 0
赛尔维亚粉-13_4 | 55.2 | 10.16 | 0.6 | 0.17 | 1.92 | 0.003 | 0.111 | 0 |  |  | 941.547504 | 0
印尼粉-13_4 | 48.47 | 2.95 | 0.02 | 0.55 | 6.68 | 0.75 | 0.05 | 2.19 |  |  | 826.7537594 | 0
水洗铁-13_4 | 42.23 | 7.5 | 20.72 | 7.5 | 1.75 | 0 | 0.62 | 0 |  |  | 300 | 0
马来西亚-13_4 | 45.48 | 16.61 | 0.06 | 0.1 | 9.53 | 0.19 | 0.069 | 0.23 |  |  | 775.7532696 | 0
重力除尘灰-13_4 | 35.55417 | 6.1525 | 0.65 | 0.2971429 | 2.936667 | 0.44 | 0.037 |  |  |  | 500 | 0 |  |  | 8 | 0.5714713 | 0.5714713
高品澳粉-13_5 | 61.5 | 3.62 | 0.02 | 0.07 | 2.2 | 0 | 0.135 | 0 |  |  | 944.28 | 0 |  |  | 1 | 8 | 15
赛尔维亚粉-13_5 | 55.2 | 10.16 | 0.6 | 0.21 | 1.92 | 0.003 | 0.09 | 0 |  |  | 612.08 | 0
高返-13_5 | 52 | 4.95 | 10.5 | 3 | 3.3 | 0.29 | 0.068 | 0.01 |  |  | 500 | 0 |  |  | 2 | 12.5228 | 12.5228
过筛镍矿-13_5 | 48.40889 | 4.3 | 0.06 | 2.03 | 3.55 | 0.702 | 0.036 | 2.06 |  |  | 473.38 | 0 |  |  | 3 | 8 | 15
过筛塞拉利昂粉-13_5 | 58.2 | 1.65 | 0.11 | 0 | 6.25 | 0 | 0.125 | 0 |  |  | 925.96 | 0
印尼粉-13_5 | 48.47 | 3.1 | 0.03 | 0.58 | 8.63 | 0.75 | 0.089 | 2.19 |  |  | 484.27 | 0
委内瑞拉粉-13_5 | 57.26 | 7.83 | 1.41 | 0.26 | 4.82 |  | 0.15 | 1.11 |  |  | 780.55 | 0
朝鲜铁粉-13_5 | 50 | 10 |  |  | 0.5 |  | 0.05 |  |  |  | 434.35 | 0
还原铁粉-13_5 | 86 | 3.16 | 0.03 | 0.27 | 1.09 | 0 | 0.05 | 0 |  |  | 1228.65 | 0
水洗铁-13_5 | 42.23 | 7.5 | 20.72 | 7.5 | 1.75 | 0 | 0.62 | 0 |  |  | 300 | 0
重力除尘灰-13_5 | 35.55417 | 6.1525 | 0.65 | 0.2971429 | 2.936667 | 0.44 | 0.037 |  |  |  | 500 | 0 |  |  | 8 | 0.5714713 | 0.5714713
高品澳粉-13_12 | 61.5 | 3.62 | 0.02 | 0.07 | 2.2 | 0 | 0.135 | 0 |  |  | 964.82 | 0 |  |  | 1 | 8 | 15
赛尔维亚粉-13_12 | 55.2 | 10.16 | 0.6 | 0.21 | 1.92 | 0.003 | 0.09 | 0 |  |  | 586.2862 | 0
高返-13_12 | 52 | 4.95 | 10.5 | 3 | 3.3 | 0.29 | 0.068 | 0.01 |  |  | 500 | 0 |  |  | 2 | 12.5228 | 12.5228
过筛镍矿-13_12 | 48.40889 | 4.3 | 0.06 | 2.03 | 3.55 | 0.702 | 0.036 | 2.06 |  |  | 408.8633 | 8 |  |  | 3 | 8 | 15
过筛塞拉利昂粉-13_12 | 58.2 | 1.65 | 0.11 | 0 | 6.25 | 0 | 0.125 | 0 |  |  | 925.96 | 0
印尼粉-13_12 | 48.47 | 3.1 | 0.03 | 0.58 | 8.63 | 0.75 | 0.089 | 2.19 |  |  | 405.8633 | 0
委内瑞拉粉-13_12 | 57.26 | 7.83 | 1.41 | 0.26 | 4.82 |  | 0.15 | 1.11 |  |  | 910.96 | 0
朝鲜铁粉-13_12 | 50 | 10 |  |  | 0.5 |  | 0.05 |  |  |  | 450.95 | 0
还原铁粉-13_12 | 86 | 3.16 | 0.03 | 0.27 | 1.09 | 0 | 0.05 | 0 |  |  | 1242.29 | 0
水洗铁-13_12 | 42.23 | 7.5 | 20.72 | 7.5 | 1.75 | 0 | 0.62 | 0 |  |  | 300 | 0
重力除尘灰-13_12 | 35.55417 | 6.1525 | 0.65 | 0.2971429 | 2.936667 | 0.44 | 0.037 |  |  |  | 500 | 0 |  |  | 8 | 0.5714713 | 0.5714713
巴西粗粉-14-1 | 59.95 | 11.55 | 0.01 | 0.02 | 0.98 | 0 | 0.05 |  |  |  | 773.95 | 0
高品澳粉-14-1 | 61.5 | 2.5 | 0.11 | 0.08 | 2 |  | 0.03 |  |  |  | 793.97 | 0 |  |  | 1 | 8 | 15
高返-14-1 | 52 | 5.5 | 11.5 | 3 | 3.1 | 0.29 | 0.068 | 0.01 |  |  | 500 | 0 |  |  | 2 | 12.5228 | 12.5228
过筛镍矿-14-1 | 49.15 | 4.3 | 0.06 | 0.9 | 5.65 | 0 | 0.036 | 2.06 |  |  | 634.53 | 0 |  |  | 3 | 8 | 15
塞拉利昂粉-14-1 | 57.8 | 1.75 | 0.01 | 0 | 6.78 |  | 0.085 | 0 |  |  | 746.2 | 0 |  |  | 4 | 8 | 20
FMG低品澳粉-14-1 | 57.87 | 5.71 | 0.01 | 0.01 | 2.21 |  | 0.05 |  |  |  | 747.1 | 0 |  |  | 5 | 30 | 40
氧化铁-14-1 | 69.5 | 1.75 | 0.75 | 0.3 | 0.56 |  | 0.02 | 0.07 |  |  | 800 | 0
铁泥-14-1 | 51.9 | 2.3 | 9 | 2.95 | 0.68 | 1.11 | 0.087 | 0 |  |  | 500 | 0 |  |  | 6 | 0.6015498 | 0.6015498
干渣粉-14-1 | 24 | 10 | 40 | 8 | 3.5 | 0 | 0.62 | 0 |  |  | 100 | 0 |  |  | 7 | 2.504559 | 2.504559
重力除尘灰-14-1 | 34.5 | 6.1525 | 0.65 | 0.2971429 | 2.936667 | 0.44 | 0.037 |  |  |  | 500 | 0 |  |  | 8 | 0.5714713 | 0.5714713
巴西粗粉-14-3 | 59.95 | 11.55 | 0.01 | 0.02 | 0.98 | 0 | 0.05 |  |  |  | 773.95 | 0
高品澳粉-14-3 | 61.5 | 2.5 | 0.11 | 0.08 | 2 |  | 0.03 |  |  |  | 793.97 | 0 |  |  | 1 | 8 | 15
高返-14-3 | 52 | 5.5 | 11.5 | 3 | 3.1 | 0.29 | 0.068 | 0.01 |  |  | 500 | 0 |  |  | 2 | 12.5228 | 12.5228
过筛镍矿-14-3 | 49.15 | 4.3 | 0.06 | 0.9 | 5.65 | 0 | 0.036 | 2.06 |  |  | 634.53 | 0 |  |  | 3 | 8 | 15
塞拉利昂粉-14-3 | 57.8 | 1.75 | 0.01 | 0 | 6.78 |  | 0.085 | 0 |  |  | 746.2 | 0 |  |  | 4 | 8 | 20
FMG低品澳粉-14-3 | 57.87 | 5.71 | 0.01 | 0.01 | 2.21 |  | 0.05 |  |  |  | 747.1 | 0 |  |  | 5 | 30 | 40
氧化铁-14-3 | 69.5 | 1.75 | 0.75 | 0.3 | 0.56 |  | 0.02 | 0.07 |  |  | 800 | 0
铁泥-14-3 | 51.9 | 2.3 | 9 | 2.95 | 0.68 | 1.11 | 0.087 | 0 |  |  | 500 | 0 |  |  | 6 | 0.6015498 | 0.6015498
干渣粉-14-3 | 24 | 10 | 40 | 8 | 3.5 | 0 | 0.62 | 0 |  |  | 100 | 0 |  |  | 7 | 2.504559 | 2.504559
重力除尘灰-14-3 | 34.5 | 6.1525 | 0.65 | 0.2971429 | 2.936667 | 0.44 | 0.037 |  |  |  | 500 | 0 |  |  | 8 | 0.5714713 | 0.5714713
巴西粗粉-14-4 | 59.95 | 11.55 | 0.01 | 0.02 | 0.98 | 0 | 0.05 |  |  |  | 773.95 | 0
高品澳粉-14-4 | 61.5 | 2.5 | 0.11 | 0.08 | 2 |  | 0.03 |  |  |  | 793.97 | 0 |  |  | 1 | 8 | 15
高返-14-4 | 52 | 5.5 | 11.5 | 3 | 3.1 | 0.29 | 0.068 | 0.01 |  |  | 500 | 0 |  |  | 2 | 12.5228 | 12.5228
过筛镍矿-14-4 | 49.15 | 4.3 | 0.06 | 0.9 | 5.65 | 0 | 0.036 | 2.06 |  |  | 634.53 | 0 |  |  | 3 | 8 | 15
塞拉利昂粉-14-4 | 57.8 | 1.75 | 0.01 | 0 | 6.78 |  | 0.085 | 0 |  |  | 746.2 | 0 |  |  | 4 | 8 | 20
FMG低品澳粉-14-4 | 57.87 | 5.71 | 0.01 | 0.01 | 2.21 |  | 0.05 |  |  |  | 747.1 | 0 |  |  | 5 | 30 | 40
氧化铁-14-4 | 69.5 | 1.75 | 0.75 | 0.3 | 0.56 |  | 0.02 | 0.07 |  |  | 800 | 0
铁泥-14-4 | 51.9 | 2.3 | 9 | 2.95 | 0.68 | 1.11 | 0.087 | 0 |  |  | 500 | 0 |  |  | 6 | 0.6015498 | 0.6015498
干渣粉-14-4 | 24 | 10 | 40 | 8 | 3.5 | 0 | 0.62 | 0 |  |  | 100 | 2.5045594 |  |  | 7 | 2.504559 | 2.504559
重力除尘灰-14-4 | 34.5 | 6.1525 | 0.65 | 0.2971429 | 2.936667 | 0.44 | 0.037 |  |  |  | 500 | 0 |  |  | 8 | 0.5714713 | 0.5714713
巴西粗粉-14-4 | 59.95 | 11.55 | 0.01 | 0.02 | 0.98 | 0 | 0.05 |  |  |  | 566.5 | 11.263734
高品澳粉-14-12 | 61.5 | 2.5 | 0.11 | 0.08 | 2 |  | 0.03 |  |  |  | 600.5 | 8.3909725 |  |  | 1 | 8 | 15
高返-14-12 | 52 | 5.5 | 11.5 | 3 | 3.1 | 0.29 | 0.068 | 0.01 |  |  | 500 | 0 |  |  | 2 | 12.5228 | 12.5228
过筛镍矿-14-12 | 49.15 | 4.3 | 0.06 | 0.9 | 5.65 | 0 | 0.036 | 2.06 |  |  | 431.41 | 0 |  |  | 3 | 8 | 15
塞拉利昂粉-14-12 | 57.8 | 1.75 | 0.01 | 0 | 6.78 |  | 0.085 | 0 |  |  | 498.0153 | 16.144916 |  |  | 4 | 8 | 20
FMG低品澳粉-14-12 | 57.87 | 5.71 | 0.01 | 0.01 | 2.21 |  | 0.05 |  |  |  | 466.8468 | 40 |  |  | 5 | 30 | 40
铁泥-14-12 | 51.9 | 2.3 | 9 | 2.95 | 0.68 | 1.11 | 0.087 | 0 |  |  | 500 | 0 |  |  | 6 | 0.6015498 | 0.6015498
干渣粉-14-12 | 24 | 10 | 40 | 8 | 3.5 | 0 | 0.62 | 0 |  |  | 100 | 0 |  |  | 7 | 2.504559 | 2.504559
重力除尘灰-14-12 | 34.5 | 6.1525 | 0.65 | 0.2971429 | 2.936667 | 0.44 | 0.037 |  |  |  | 500 | 0 |  |  | 8 | 0.5714713 | 0.5714713
# | # | # | # | # | # | # | # | # | # | # | # | # | # | #
下限 | 55.9 | 4.5 | 0 | 0 | 0 | 0 | 0 | 0
上限 | 63 | 5.5 | 4 | 1 | 3 | 0.3 | 0.1 | 0.18
485.0325
混合料 | 55.9 | 5.409477 | 2.332728 | 0.770858 | 3 | 0.1655341 | 0.06777771 | 0.1648