## result
| 项目 | TFe | SiO2 | CaO | MgO | Al2O3 | MnO | P | Cr | H2O | 烧损 | 价格 | 配比 | 下限 | 上限 | 分组 | 分组下限 | 分组上限 | 计算结果
0 | 高宝印粉-13_1 | 53.3775 | 5.9 | 0.0375 | 0.01 | 3.175 | 4.25 | 0.05425 |  |  |  | 910.9949 | 0 | [5 empty] | 高宝印粉-13_1=[0.0]
1 | 朝鲜粉-13_1 | 50 | 10 | 1.5 | 0.3 | 1.5 | 0.7 | 0.02 |  |  |  | 853.351 | 0 | [5 empty] | 朝鲜粉-13_1=[0.0]
2 | 伊朗粉-13_1 | 60.93 | 3.21 | 0.45 | 0.08 | 1.19 | 0.06 | 0.14 |  |  |  | 1039.894 | 0 | [5 empty] | 伊朗粉-13_1=[0.0]
3 | 海南铁粉-13_1 | 45.155 | 15 | 0.05 | 0.01 | 8.805 | 0.75 | 0.2365 |  |  |  | 770.6612881 | 0 | [5 empty] | 海南铁粉-13_1=[0.0]
4 | 高返-13_1 | 52 | 5.5 | 10 | 3 | 2.8 | 0.8 | 0.054 |  |  |  | 500 | 4.174266 |  |  | 2 | 12.5228 | 12.5228 | 高返-13_1=[4.174266]
5 | 铁泥-13_1 | 52.92 | 2.3 | 9 | 2.95 | 0.68 | 1.11 | 0.087 |  |  |  | 500 | 0.6015498 |  |  | 6 | 0.6015498 | 0.6015498 | 铁泥-13_1=[0.6015498]
6 | 过筛镍矿-13_1 | 48.40889 | 4.146952 | 0.1306095 | 1.50659 | 6.53539 | 0.702 | 0.022125 |  |  |  | 826.1955 | 0 |  |  | 3 | 8 | 15 | 过筛镍矿-13_1=[0.0]
7 | 塞阿里昂粉-13_1 | 58 | 2 | 0.2 | 0.3 | 7 | 0.06 | 0.14 |  |  |  | 989.88716 | 0 | [5 empty] | 塞阿里昂粉-13_1=[0.0]
8 | 巴西粗粉-13_1 | 66.24 | 2.26 | 0.1266667 | 0.2033333 | 0.95 | 0.165 | 0.02 |  |  |  | 1130.519 | 0 | [5 empty] | 巴西粗粉-13_1=[0.0]
9 | 重力除尘灰-13_1 | 35.55417 | 6.1525 | 0.65 | 0.2971429 | 2.936667 | 0.44 | 0.037 |  |  |  | 500 | 0.1142943 |  |  | 8 | 0.5714713 | 0.5714713 | 重力除尘灰-13_1=[0.1142943]
10 | 水洗铁-13_1 | 36.763 | 7.528667 | 25.583 | 7.328 | 1.929667 | 4.2 | 0.68395 |  |  |  | 300 | 0 | [5 empty] | 水洗铁-13_1=[0.0]
11 | 巴西粗粉-13_3 | 62.72 | 5.61 | 0.04 | 0.02 | 1.73 | 0.311 | 0.06 |  |  |  | 1069.816 | 0 | [5 empty] | 巴西粗粉-13_3=[0.0]
12 | 还原铁粉-13_3 | 70 | 2.75 |  |  | 0.89 |  | 0.04 |  |  |  | 1245.56 | 0 | [5 empty] | 还原铁粉-13_3=[0.0]
13 | 高返-13_3 | 52 | 5.5 | 10 | 3 | 2.8 | 0.8 | 0.054 |  |  |  | 500 | 4.174266 |  |  | 2 | 12.5228 | 12.5228 | 高返-13_3=[4.174266]
14 | 过筛镍矿-13_3 | 48.40889 | 5.1 | 0.1306095 | 1.50659 | 6.53539 | 0.702 | 0.022125 |  |  |  | 825.7114 | 0 |  |  | 3 | 8 | 15 | 过筛镍矿-13_3=[0.0]
15 | 塞拉利昂粉-13_3 | 58.9 | 2 | 0.01 | 0 | 6.41 | 0 | 0.125 |  |  |  | 1004.658478 | 0 |  |  | 4 | 8 | 20 | 塞拉利昂粉-13_3=[0.0]
16 | 巴西卡粉-13_3 | 66.24 | 2.26 | 0.1266667 | 0.2033333 | 0.95 | 0.165 | 0.02 |  |  |  | 1129.857 | 0 | [5 empty] | 巴西卡粉-13_3=[0.0]
17 | 水洗铁-13_3 | 42 | 7.528667 | 25.583 | 7.328 | 1.929667 | 4.2 | 0.68395 |  |  |  | 300 | 0 | [5 empty] | 水洗铁-13_3=[0.0]
18 | 马来西亚粉（高硅）-13_3 | 47 | 11.5 | 0.07 | 0.04 | 8.64 | 0.87 | 0.08 |  |  |  | 801.67994 | 0 | [5 empty] | 马来西亚粉（高硅）-13_3=[0.0]
19 | 印尼粉-13_3 | 48.91 | 2.6 |  |  | 9.06 |  | 0.03 |  |  |  | 834.2588482 | 0 | [5 empty] | 印尼粉-13_3=[0.0]
20 | 塞尔维亚粉-13_3 | 58.14 | 9.76 |  |  | 2.72 |  | 0.03 |  |  |  | 991.6951428 | 0 | [5 empty] | 塞尔维亚粉-13_3=[0.0]
21 | 重力除尘灰-13_3 | 35.55417 | 6.1525 | 0.65 | 0.2971429 | 2.936667 | 0.44 | 0.037 |  |  |  | 500 | 0.1142943 |  |  | 8 | 0.5714713 | 0.5714713 | 重力除尘灰-13_3=[0.1142943]
22 | 马来西亚粉（低硅）-13_3 | 52 | 10 |  |  | 3 |  | 0.05 |  |  |  | 886.96504 | 0 | [5 empty] | 马来西亚粉（低硅）-13_3=[0.0]
23 | PB粉-13_3 | 61.5 | 3.8 |  |  | 2.7 |  | 0.1 |  |  |  | 1049.00673 | 0 | [5 empty] | PB粉-13_3=[0.0]
24 | 高品澳粉-13_4 | 62.13 | 3.5 | 0.02 | 0.07 | 2.18 | 0 | 0.135 | 0 |  |  | 1059.753 | 0 |  |  | 1 | 8 | 15 | 高品澳粉-13_4=[0.0]
25 | 巴西精粉-13_4 | 64.36 | 3.86 | 0.05 | 0.07 | 1.75 | 0 | 0.078 | 0 |  |  | 1097.79 | 0 | [5 empty] | 巴西精粉-13_4=[0.0]
26 | 高返-13_4 | 52 | 5.5 | 10 | 3 | 2.8 | 0.8 | 0.054 |  |  |  | 500 | 3.718342 |  |  | 2 | 12.5228 | 12.5228 | 高返-13_4=[3.718342]
27 | 过筛镍矿-13_4 | 48.40889 | 5.1 | 0.1306095 | 1.50659 | 6.53539 | 0.702 | 0.022125 | 2.07 |  |  | 825.7114 | 0 |  |  | 3 | 8 | 15 | 过筛镍矿-13_4=[0.0]
28 | 塞拉利昂（破碎）-13_4 | 58.9 | 3.5 | 0.01 | 0 | 6.41 | 0 | 0.125 |  |  |  | 1004.658478 | 0 | [5 empty] | 塞拉利昂（破碎）-13_4=[0.0]
29 | 还原铁粉-13_4 | 69.65 | 3.65 | 3.3 | 2.7 | 1.6 | 0 | 0.05 | 0 |  |  | 1241.92 | 0 | [5 empty] | 还原铁粉-13_4=[0.0]
30 | 赛尔维亚粉-13_4 | 55.2 | 10.16 | 0.6 | 0.17 | 1.92 | 0.003 | 0.111 | 0 |  |  | 941.547504 | 0 | [5 empty] | 赛尔维亚粉-13_4=[0.0]
31 | 印尼粉-13_4 | 48.47 | 2.95 | 0.02 | 0.55 | 6.68 | 0.75 | 0.05 | 2.19 |  |  | 826.7537594 | 0 | [5 empty] | 印尼粉-13_4=[0.0]
32 | 水洗铁-13_4 | 42.23 | 7.5 | 20.72 | 7.5 | 1.75 | 0 | 0.62 | 0 |  |  | 300 | 0.5526916 | [5 empty] | 水洗铁-13_4=[0.5526916]
33 | 马来西亚-13_4 | 45.48 | 16.61 | 0.06 | 0.1 | 9.53 | 0.19 | 0.069 | 0.23 |  |  | 775.7532696 | 0 | [5 empty] | 马来西亚-13_4=[0.0]
34 | 重力除尘灰-13_4 | 35.55417 | 6.1525 | 0.65 | 0.2971429 | 2.936667 | 0.44 | 0.037 |  |  |  | 500 | 0.1142943 |  |  | 8 | 0.5714713 | 0.5714713 | 重力除尘灰-13_4=[0.1142943]
35 | 高品澳粉-13_5 | 61.5 | 3.62 | 0.02 | 0.07 | 2.2 | 0 | 0.135 | 0 |  |  | 944.28 | 0 |  |  | 1 | 8 | 15 | 高品澳粉-13_5=[0.0]
36 | 赛尔维亚粉-13_5 | 55.2 | 10.16 | 0.6 | 0.21 | 1.92 | 0.003 | 0.09 | 0 |  |  | 612.08 | 0 | [5 empty] | 赛尔维亚粉-13_5=[0.0]
37 | 高返-13_5 | 52 | 4.95 | 10.5 | 3 | 3.3 | 0.29 | 0.068 | 0.01 |  |  | 500 | 0.1988863 |  |  | 2 | 12.5228 | 12.5228 | 高返-13_5=[0.1988863]
38 | 过筛镍矿-13_5 | 48.40889 | 4.3 | 0.06 | 2.03 | 3.55 | 0.702 | 0.036 | 2.06 |  |  | 473.38 | 0 |  |  | 3 | 8 | 15 | 过筛镍矿-13_5=[0.0]
39 | 过筛塞拉利昂粉-13_5 | 58.2 | 1.65 | 0.11 | 0 | 6.25 | 0 | 0.125 | 0 |  |  | 925.96 | 0 | [5 empty] | 过筛塞拉利昂粉-13_5=[0.0]
40 | 印尼粉-13_5 | 48.47 | 3.1 | 0.03 | 0.58 | 8.63 | 0.75 | 0.089 | 2.19 |  |  | 484.27 | 0 | [5 empty] | 印尼粉-13_5=[0.0]
41 | 委内瑞拉粉-13_5 | 57.26 | 7.83 | 1.41 | 0.26 | 4.82 |  | 0.15 | 1.11 |  |  | 780.55 | 0 | [5 empty] | 委内瑞拉粉-13_5=[0.0]
42 | 朝鲜铁粉-13_5 | 50 | 10 |  |  | 0.5 |  | 0.05 |  |  |  | 434.35 | 0 | [5 empty] | 朝鲜铁粉-13_5=[0.0]
43 | 还原铁粉-13_5 | 86 | 3.16 | 0.03 | 0.27 | 1.09 | 0 | 0.05 | 0 |  |  | 1228.65 | 0 | [5 empty] | 还原铁粉-13_5=[0.0]
44 | 水洗铁-13_5 | 42.23 | 7.5 | 20.72 | 7.5 | 1.75 | 0 | 0.62 | 0 |  |  | 300 | 0.5526916 | [5 empty] | 水洗铁-13_5=[0.5526916]
45 | 重力除尘灰-13_5 | 35.55417 | 6.1525 | 0.65 | 0.2971429 | 2.936667 | 0.44 | 0.037 |  |  |  | 500 | 0.1142943 |  |  | 8 | 0.5714713 | 0.5714713 | 重力除尘灰-13_5=[0.1142943]
46 | 高品澳粉-13_12 | 61.5 | 3.62 | 0.02 | 0.07 | 2.2 | 0 | 0.135 | 0 |  |  | 964.82 | 0 |  |  | 1 | 8 | 15 | 高品澳粉-13_12=[0.0]
47 | 赛尔维亚粉-13_12 | 55.2 | 10.16 | 0.6 | 0.21 | 1.92 | 0.003 | 0.09 | 0 |  |  | 586.2862 | 0 | [5 empty] | 赛尔维亚粉-13_12=[0.0]
48 | 高返-13_12 | 52 | 4.95 | 10.5 | 3 | 3.3 | 0.29 | 0.068 | 0.01 |  |  | 500 | 0.2570375 |  |  | 2 | 12.5228 | 12.5228 | 高返-13_12=[0.2570375]
49 | 过筛镍矿-13_12 | 48.40889 | 4.3 | 0.06 | 2.03 | 3.55 | 0.702 | 0.036 | 2.06 |  |  | 408.8633 | 8 |  |  | 3 | 8 | 15 | 过筛镍矿-13_12=[8.0]
50 | 过筛塞拉利昂粉-13_12 | 58.2 | 1.65 | 0.11 | 0 | 6.25 | 0 | 0.125 | 0 |  |  | 925.96 | 0 | [5 empty] | 过筛塞拉利昂粉-13_12=[0.0]
51 | 印尼粉-13_12 | 48.47 | 3.1 | 0.03 | 0.58 | 8.63 | 0.75 | 0.089 | 2.19 |  |  | 405.8633 | 0 | [5 empty] | 印尼粉-13_12=[0.0]
52 | 委内瑞拉粉-13_12 | 57.26 | 7.83 | 1.41 | 0.26 | 4.82 |  | 0.15 | 1.11 |  |  | 910.96 | 0 | [5 empty] | 委内瑞拉粉-13_12=[0.0]
53 | 朝鲜铁粉-13_12 | 50 | 10 |  |  | 0.5 |  | 0.05 |  |  |  | 450.95 | 0 | [5 empty] | 朝鲜铁粉-13_12=[0.0]
54 | 还原铁粉-13_12 | 86 | 3.16 | 0.03 | 0.27 | 1.09 | 0 | 0.05 | 0 |  |  | 1242.29 | 0 | [5 empty] | 还原铁粉-13_12=[0.0]
55 | 水洗铁-13_12 | 42.23 | 7.5 | 20.72 | 7.5 | 1.75 | 0 | 0.62 | 0 |  |  | 300 | 1.456512 | [5 empty] | 水洗铁-13_12=[1.456512]
56 | 重力除尘灰-13_12 | 35.55417 | 6.1525 | 0.65 | 0.2971429 | 2.936667 | 0.44 | 0.037 |  |  |  | 500 | 0.1142943 |  |  | 8 | 0.5714713 | 0.5714713 | 重力除尘灰-13_12=[0.1142943]
57 | 巴西粗粉-14-1 | 59.95 | 11.55 | 0.01 | 0.02 | 0.98 | 0 | 0.05 |  |  |  | 773.95 | 0 | [5 empty] | 巴西粗粉-14-1=[0.0]
58 | 高品澳粉-14-1 | 61.5 | 2.5 | 0.11 | 0.08 | 2 |  | 0.03 |  |  |  | 793.97 | 0 |  |  | 1 | 8 | 15 | 高品澳粉-14-1=[0.0]
59 | 高返-14-1 | 52 | 5.5 | 11.5 | 3 | 3.1 | 0.29 | 0.068 | 0.01 |  |  | 500 | 0 |  |  | 2 | 12.5228 | 12.5228 | 高返-14-1=[0.0]
60 | 过筛镍矿-14-1 | 49.15 | 4.3 | 0.06 | 0.9 | 5.65 | 0 | 0.036 | 2.06 |  |  | 634.53 | 0 |  |  | 3 | 8 | 15 | 过筛镍矿-14-1=[0.0]
61 | 塞拉利昂粉-14-1 | 57.8 | 1.75 | 0.01 | 0 | 6.78 |  | 0.085 | 0 |  |  | 746.2 | 0 |  |  | 4 | 8 | 20 | 塞拉利昂粉-14-1=[0.0]
62 | FMG低品澳粉-14-1 | 57.87 | 5.71 | 0.01 | 0.01 | 2.21 |  | 0.05 |  |  |  | 747.1 | 0 |  |  | 5 | 30 | 40 | FMG低品澳粉-14-1=[0.0]
63 | 氧化铁-14-1 | 69.5 | 1.75 | 0.75 | 0.3 | 0.56 |  | 0.02 | 0.07 |  |  | 800 | 2.076149 | [5 empty] | 氧化铁-14-1=[2.076149]
64 | 铁泥-14-1 | 51.9 | 2.3 | 9 | 2.95 | 0.68 | 1.11 | 0.087 | 0 |  |  | 500 | 0 |  |  | 6 | 0.6015498 | 0.6015498 | 铁泥-14-1=[0.0]
65 | 干渣粉-14-1 | 24 | 10 | 40 | 8 | 3.5 | 0 | 0.62 | 0 |  |  | 100 | 0.6261399 |  |  | 7 | 2.504559 | 2.504559 | 干渣粉-14-1=[0.6261399]
66 | 重力除尘灰-14-1 | 34.5 | 6.1525 | 0.65 | 0.2971429 | 2.936667 | 0.44 | 0.037 |  |  |  | 500 | 0 |  |  | 8 | 0.5714713 | 0.5714713 | 重力除尘灰-14-1=[0.0]
67 | 巴西粗粉-14-3 | 59.95 | 11.55 | 0.01 | 0.02 | 0.98 | 0 | 0.05 |  |  |  | 773.95 | 0 | [5 empty] | 巴西粗粉-14-3=[0.0]
68 | 高品澳粉-14-3 | 61.5 | 2.5 | 0.11 | 0.08 | 2 |  | 0.03 |  |  |  | 793.97 | 0 |  |  | 1 | 8 | 15 | 高品澳粉-14-3=[0.0]
69 | 高返-14-3 | 52 | 5.5 | 11.5 | 3 | 3.1 | 0.29 | 0.068 | 0.01 |  |  | 500 | 0 |  |  | 2 | 12.5228 | 12.5228 | 高返-14-3=[0.0]
70 | 过筛镍矿-14-3 | 49.15 | 4.3 | 0.06 | 0.9 | 5.65 | 0 | 0.036 | 2.06 |  |  | 634.53 | 0 |  |  | 3 | 8 | 15 | 过筛镍矿-14-3=[0.0]
71 | 塞拉利昂粉-14-3 | 57.8 | 1.75 | 0.01 | 0 | 6.78 |  | 0.085 | 0 |  |  | 746.2 | 0 |  |  | 4 | 8 | 20 | 塞拉利昂粉-14-3=[0.0]
72 | FMG低品澳粉-14-3 | 57.87 | 5.71 | 0.01 | 0.01 | 2.21 |  | 0.05 |  |  |  | 747.1 | 0 |  |  | 5 | 30 | 40 | FMG低品澳粉-14-3=[0.0]
73 | 氧化铁-14-3 | 69.5 | 1.75 | 0.75 | 0.3 | 0.56 |  | 0.02 | 0.07 |  |  | 800 | 1.312939 | [5 empty] | 氧化铁-14-3=[1.312939]
74 | 铁泥-14-3 | 51.9 | 2.3 | 9 | 2.95 | 0.68 | 1.11 | 0.087 | 0 |  |  | 500 | 0 |  |  | 6 | 0.6015498 | 0.6015498 | 铁泥-14-3=[0.0]
75 | 干渣粉-14-3 | 24 | 10 | 40 | 8 | 3.5 | 0 | 0.62 | 0 |  |  | 100 | 0.6261399 |  |  | 7 | 2.504559 | 2.504559 | 干渣粉-14-3=[0.6261399]
76 | 重力除尘灰-14-3 | 34.5 | 6.1525 | 0.65 | 0.2971429 | 2.936667 | 0.44 | 0.037 |  |  |  | 500 | 0 |  |  | 8 | 0.5714713 | 0.5714713 | 重力除尘灰-14-3=[0.0]
77 | 巴西粗粉-14-4 | 59.95 | 11.55 | 0.01 | 0.02 | 0.98 | 0 | 0.05 |  |  |  | 773.95 | 0 | [5 empty] | 巴西粗粉-14-4=[0.0]
78 | 高品澳粉-14-4 | 61.5 | 2.5 | 0.11 | 0.08 | 2 |  | 0.03 |  |  |  | 793.97 | 0 |  |  | 1 | 8 | 15 | 高品澳粉-14-4=[0.0]
79 | 高返-14-4 | 52 | 5.5 | 11.5 | 3 | 3.1 | 0.29 | 0.068 | 0.01 |  |  | 500 | 0 |  |  | 2 | 12.5228 | 12.5228 | 高返-14-4=[0.0]
80 | 过筛镍矿-14-4 | 49.15 | 4.3 | 0.06 | 0.9 | 5.65 | 0 | 0.036 | 2.06 |  |  | 634.53 | 0 |  |  | 3 | 8 | 15 | 过筛镍矿-14-4=[0.0]
81 | 塞拉利昂粉-14-4 | 57.8 | 1.75 | 0.01 | 0 | 6.78 |  | 0.085 | 0 |  |  | 746.2 | 0 |  |  | 4 | 8 | 20 | 塞拉利昂粉-14-4=[0.0]
82 | FMG低品澳粉-14-4 | 57.87 | 5.71 | 0.01 | 0.01 | 2.21 |  | 0.05 |  |  |  | 747.1 | 0 |  |  | 5 | 30 | 40 | FMG低品澳粉-14-4=[0.0]
83 | 氧化铁-14-4 | 69.5 | 1.75 | 0.75 | 0.3 | 0.56 |  | 0.02 | 0.07 |  |  | 800 | 0 | [5 empty] | 氧化铁-14-4=[0.0]
84 | 铁泥-14-4 | 51.9 | 2.3 | 9 | 2.95 | 0.68 | 1.11 | 0.087 | 0 |  |  | 500 | 0 |  |  | 6 | 0.6015498 | 0.6015498 | 铁泥-14-4=[0.0]
85 | 干渣粉-14-4 | 24 | 10 | 40 | 8 | 3.5 | 0 | 0.62 | 0 |  |  | 100 | 0.6261399 |  |  | 7 | 2.504559 | 2.504559 | 干渣粉-14-4=[0.6261399]
86 | 重力除尘灰-14-4 | 34.5 | 6.1525 | 0.65 | 0.2971429 | 2.936667 | 0.44 | 0.037 |  |  |  | 500 | 0 |  |  | 8 | 0.5714713 | 0.5714713 | 重力除尘灰-14-4=[0.0]
87 | 巴西粗粉-14-4 | 59.95 | 11.55 | 0.01 | 0.02 | 0.98 | 0 | 0.05 |  |  |  | 566.5 | 0 | [5 empty] | 巴西粗粉-14-4=[0.0]
88 | 高品澳粉-14-12 | 61.5 | 2.5 | 0.11 | 0.08 | 2 |  | 0.03 |  |  |  | 600.5 | 15 |  |  | 1 | 8 | 15 | 高品澳粉-14-12=[15.0]
89 | 高返-14-12 | 52 | 5.5 | 11.5 | 3 | 3.1 | 0.29 | 0.068 | 0.01 |  |  | 500 | 0 |  |  | 2 | 12.5228 | 12.5228 | 高返-14-12=[0.0]
90 | 过筛镍矿-14-12 | 49.15 | 4.3 | 0.06 | 0.9 | 5.65 | 0 | 0.036 | 2.06 |  |  | 431.41 | 0 |  |  | 3 | 8 | 15 | 过筛镍矿-14-12=[0.0]
91 | 塞拉利昂粉-14-12 | 57.8 | 1.75 | 0.01 | 0 | 6.78 |  | 0.085 | 0 |  |  | 498.0153 | 14.84864 |  |  | 4 | 8 | 20 | 塞拉利昂粉-14-12=[14.84864]
92 | FMG低品澳粉-14-12 | 57.87 | 5.71 | 0.01 | 0.01 | 2.21 |  | 0.05 |  |  |  | 466.8468 | 40 |  |  | 5 | 30 | 40 | FMG低品澳粉-14-12=[40.0]
93 | 铁泥-14-12 | 51.9 | 2.3 | 9 | 2.95 | 0.68 | 1.11 | 0.087 | 0 |  |  | 500 | 0 |  |  | 6 | 0.6015498 | 0.6015498 | 铁泥-14-12=[0.0]
94 | 干渣粉-14-12 | 24 | 10 | 40 | 8 | 3.5 | 0 | 0.62 | 0 |  |  | 100 | 0.6261399 |  |  | 7 | 2.504559 | 2.504559 | 干渣粉-14-12=[0.6261399]
95 | 重力除尘灰-14-12 | 34.5 | 6.1525 | 0.65 | 0.2971429 | 2.936667 | 0.44 | 0.037 |  |  |  | 500 | 0 |  |  | 8 | 0.5714713 | 0.5714713 | 重力除尘灰-14-12=[0.0]
96 | # | # | # | # | # | # | # | # | # | # | # | # |  | # | #
97 | 下限 | 55.9 | 4.5 | 0 | 0 | 0 | 0 | 0 | 0 |  |  | 489.2534 | 价格
98 | 上限 | 63 | 5.5 | 4 | 1 | 3 | 0.3 | 0.1 | 0.18 |  |  | 489.2534 | 扣水
99 | [11 empty] | 489.2534 | 扣水烧损
100 | 混合料 | 55.9 | 4.5 | 2.897265 | 0.9762019 | 3 | 0.1632088484 | 0.07965211 | 0.167218