## input (2)
各种原燃料化学成分（％） | [11 empty] | 湿基配比% |  |  | 分组
项目 | TFe | SiO2 | CaO | MgO | Al2O3 | MnO | P | Cr | H2O | 烧损 | 价格 | 配比 | 下限 | 上限 | 分组 | 分组下限 | 分组上限
高宝印粉-13_1 | 53.3775 | 5.9 | 0.0375 | 0.01 | 3.175 | 4.25 | 0.05425 |  |  |  | 910.9949
朝鲜粉-13_1 | 50 | 10 | 1.5 | 0.3 | 1.5 | 0.7 | 0.02 |  |  |  | 853.351
伊朗粉-13_1 | 60.93 | 3.21 | 0.45 | 0.08 | 1.19 | 0.06 | 0.14 |  |  |  | 1039.894
海南铁粉-13_1 | 45.155 | 15 | 0.05 | 0.01 | 8.805 | 0.75 | 0.2365 |  |  |  | 770.6612881
高返-13_1 | 52 | 5.5 | 10 | 3 | 2.8 | 0.8 | 0.054 |  |  |  | 500 |  |  |  | 2 | 12.5228 | 12.5228
铁泥-13_1 | 52.92 | 2.3 | 9 | 2.95 | 0.68 | 1.11 | 0.087 |  |  |  | 500 |  |  |  | 6 | 0.6015498 | 0.6015498
过筛镍矿-13_1 | 48.40889 | 4.146952 | 0.1306095 | 1.50659 | 6.53539 | 0.702 | 0.022125 |  |  |  | 826.1955 |  |  |  | 3 | 8 | 15
塞阿里昂粉-13_1 | 58 | 2 | 0.2 | 0.3 | 7 | 0.06 | 0.14 |  |  |  | 989.88716
巴西粗粉-13_1 | 66.24 | 2.26 | 0.1266667 | 0.2033333 | 0.95 | 0.165 | 0.02 |  |  |  | 1130.519
重力除尘灰-13_1 | 35.55417 | 6.1525 | 0.65 | 0.2971429 | 2.936667 | 0.44 | 0.037 |  |  |  | 500 |  |  |  | 8 | 0.5714713 | 0.5714713
水洗铁-13_1 | 36.763 | 7.528667 | 25.583 | 7.328 | 1.929667 | 4.2 | 0.68395 |  |  |  | 300
巴西粗粉-13_3 | 62.72 | 5.61 | 0.04 | 0.02 | 1.73 | 0.311 | 0.06 |  |  |  | 1069.816
还原铁粉-13_3 | 70 | 2.75 |  |  | 0.89 |  | 0.04 |  |  |  | 1245.56
高返-13_3 | 52 | 5.5 | 10 | 3 | 2.8 | 0.8 | 0.054 |  |  |  | 500 |  |  |  | 2 | 12.5228 | 12.5228
过筛镍矿-13_3 | 48.40889 | 5.1 | 0.1306095 | 1.50659 | 6.53539 | 0.702 | 0.022125 |  |  |  | 825.7114 |  |  |  | 3 | 8 | 15
塞拉利昂粉-13_3 | 58.9 | 2 | 0.01 | 0 | 6.41 | 0 | 0.125 |  |  |  | 1004.658478 |  |  |  | 4 | 8 | 20
巴西卡粉-13_3 | 66.24 | 2.26 | 0.1266667 | 0.2033333 | 0.95 | 0.165 | 0.02 |  |  |  | 1129.857
水洗铁-13_3 | 42 | 7.528667 | 25.583 | 7.328 | 1.929667 | 4.2 | 0.68395 |  |  |  | 300
马来西亚粉（高硅）-13_3 | 47 | 11.5 | 0.07 | 0.04 | 8.64 | 0.87 | 0.08 |  |  |  | 801.67994
印尼粉-13_3 | 48.91 | 2.6 |  |  | 9.06 |  | 0.03 |  |  |  | 834.2588482
塞尔维亚粉-13_3 | 58.14 | 9.76 |  |  | 2.72 |  | 0.03 |  |  |  | 991.6951428
重力除尘灰-13_3 | 35.55417 | 6.1525 | 0.65 | 0.2971429 | 2.936667 | 0.44 | 0.037 |  |  |  | 500 |  |  |  | 8 | 0.5714713 | 0.5714713
马来西亚粉（低硅）-13_3 | 52 | 10 |  |  | 3 |  | 0.05 |  |  |  | 886.96504
PB粉-13_3 | 61.5 | 3.8 |  |  | 2.7 |  | 0.1 |  |  |  | 1049.00673
高品澳粉-13_4 | 62.13 | 3.5 | 0.02 | 0.07 | 2.18 | 0 | 0.135 | 0 |  |  | 1059.753 |  |  |  | 1 | 8 | 15
巴西精粉-13_4 | 64.36 | 3.86 | 0.05 | 0.07 | 1.75 | 0 | 0.078 | 0 |  |  | 1097.79
高返-13_4 | 52 | 5.5 | 10 | 3 | 2.8 | 0.8 | 0.054 |  |  |  | 500 |  |  |  | 2 | 12.5228 | 12.5228
过筛镍矿-13_4 | 48.40889 | 5.1 | 0.1306095 | 1.50659 | 6.53539 | 0.702 | 0.022125 | 2.07 |  |  | 825.7114 |  |  |  | 3 | 8 | 15
塞拉利昂（破碎）-13_4 | 58.9 | 3.5 | 0.01 | 0 | 6.41 | 0 | 0.125 |  |  |  | 1004.658478
还原铁粉-13_4 | 69.65 | 3.65 | 3.3 | 2.7 | 1.6 | 0 | 0.05 | 0 |  |  | 1241.92
赛尔维亚粉-13_4 | 55.2 | 10.16 | 0.6 | 0.17 | 1.92 | 0.003 | 0.111 | 0 |  |  | 941.547504
印尼粉-13_4 | 48.47 | 2.95 | 0.02 | 0.55 | 6.68 | 0.75 | 0.05 | 2.19 |  |  | 826.7537594
水洗铁-13_4 | 42.23 | 7.5 | 20.72 | 7.5 | 1.75 | 0 | 0.62 | 0 |  |  | 300
马来西亚-13_4 | 45.48 | 16.61 | 0.06 | 0.1 | 9.53 | 0.19 | 0.069 | 0.23 |  |  | 775.7532696
重力除尘灰-13_4 | 35.55417 | 6.1525 | 0.65 | 0.2971429 | 2.936667 | 0.44 | 0.037 |  |  |  | 500 |  |  |  | 8 | 0.5714713 | 0.5714713
高品澳粉-13_5 | 61.5 | 3.62 | 0.02 | 0.07 | 2.2 | 0 | 0.135 | 0 |  |  | 944.28 |  |  |  | 1 | 8 | 15
赛尔维亚粉-13_5 | 55.2 | 10.16 | 0.6 | 0.21 | 1.92 | 0.003 | 0.09 | 0 |  |  | 612.08
高返-13_5 | 52 | 4.95 | 10.5 | 3 | 3.3 | 0.29 | 0.068 | 0.01 |  |  | 500 |  |  |  | 2 | 12.5228 | 12.5228
过筛镍矿-13_5 | 48.40889 | 4.3 | 0.06 | 2.03 | 3.55 | 0.702 | 0.036 | 2.06 |  |  | 473.38 |  |  |  | 3 | 8 | 15
过筛塞拉利昂粉-13_5 | 58.2 | 1.65 | 0.11 | 0 | 6.25 | 0 | 0.125 | 0 |  |  | 925.96
印尼粉-13_5 | 48.47 | 3.1 | 0.03 | 0.58 | 8.63 | 0.75 | 0.089 | 2.19 |  |  | 484.27
委内瑞拉粉-13_5 | 57.26 | 7.83 | 1.41 | 0.26 | 4.82 |  | 0.15 | 1.11 |  |  | 780.55
朝鲜铁粉-13_5 | 50 | 10 |  |  | 0.5 |  | 0.05 |  |  |  | 434.35
还原铁粉-13_5 | 86 | 3.16 | 0.03 | 0.27 | 1.09 | 0 | 0.05 | 0 |  |  | 1228.65
水洗铁-13_5 | 42.23 | 7.5 | 20.72 | 7.5 | 1.75 | 0 | 0.62 | 0 |  |  | 300
重力除尘灰-13_5 | 35.55417 | 6.1525 | 0.65 | 0.2971429 | 2.936667 | 0.44 | 0.037 |  |  |  | 500 |  |  |  | 8 | 0.5714713 | 0.5714713
高品澳粉-13_12 | 61.5 | 3.62 | 0.02 | 0.07 | 2.2 | 0 | 0.135 | 0 |  |  | 964.82 |  |  |  | 1 | 8 | 15
赛尔维亚粉-13_12 | 55.2 | 10.16 | 0.6 | 0.21 | 1.92 | 0.003 | 0.09 | 0 |  |  | 586.2862
高返-13_12 | 52 | 4.95 | 10.5 | 3 | 3.3 | 0.29 | 0.068 | 0.01 |  |  | 500 |  |  |  | 2 | 12.5228 | 12.5228
过筛镍矿-13_12 | 48.40889 | 4.3 | 0.06 | 2.03 | 3.55 | 0.702 | 0.036 | 2.06 |  |  | 408.8633 |  |  |  | 3 | 8 | 15
过筛塞拉利昂粉-13_12 | 58.2 | 1.65 | 0.11 | 0 | 6.25 | 0 | 0.125 | 0 |  |  | 925.96
印尼粉-13_12 | 48.47 | 3.1 | 0.03 | 0.58 | 8.63 | 0.75 | 0.089 | 2.19 |  |  | 405.8633
委内瑞拉粉-13_12 | 57.26 | 7.83 | 1.41 | 0.26 | 4.82 |  | 0.15 | 1.11 |  |  | 910.96
朝鲜铁粉-13_12 | 50 | 10 |  |  | 0.5 |  | 0.05 |  |  |  | 450.95
还原铁粉-13_12 | 86 | 3.16 | 0.03 | 0.27 | 1.09 | 0 | 0.05 | 0 |  |  | 1242.29
水洗铁-13_12 | 42.23 | 7.5 | 20.72 | 7.5 | 1.75 | 0 | 0.62 | 0 |  |  | 300
重力除尘灰-13_12 | 35.55417 | 6.1525 | 0.65 | 0.2971429 | 2.936667 | 0.44 | 0.037 |  |  |  | 500 |  |  |  | 8 | 0.5714713 | 0.5714713
巴西粗粉-14-1 | 59.95 | 11.55 | 0.01 | 0.02 | 0.98 | 0 | 0.05 |  |  |  | 773.95
高品澳粉-14-1 | 61.5 | 2.5 | 0.11 | 0.08 | 2 |  | 0.03 |  |  |  | 793.97 |  |  |  | 1 | 8 | 15
高返-14-1 | 52 | 5.5 | 11.5 | 3 | 3.1 | 0.29 | 0.068 | 0.01 |  |  | 500 |  |  |  | 2 | 12.5228 | 12.5228
过筛镍矿-14-1 | 49.15 | 4.3 | 0.06 | 0.9 | 5.65 | 0 | 0.036 | 2.06 |  |  | 634.53 |  |  |  | 3 | 8 | 15
塞拉利昂粉-14-1 | 57.8 | 1.75 | 0.01 | 0 | 6.78 |  | 0.085 | 0 |  |  | 746.2 |  |  |  | 4 | 8 | 20
FMG低品澳粉-14-1 | 57.87 | 5.71 | 0.01 | 0.01 | 2.21 |  | 0.05 |  |  |  | 747.1 |  |  |  | 5 | 30 | 40
氧化铁-14-1 | 69.5 | 1.75 | 0.75 | 0.3 | 0.56 |  | 0.02 | 0.07 |  |  | 800
铁泥-14-1 | 51.9 | 2.3 | 9 | 2.95 | 0.68 | 1.11 | 0.087 | 0 |  |  | 500 |  |  |  | 6 | 0.6015498 | 0.6015498
干渣粉-14-1 | 24 | 10 | 40 | 8 | 3.5 | 0 | 0.62 | 0 |  |  | 100 |  |  |  | 7 | 2.504559 | 2.504559
重力除尘灰-14-1 | 34.5 | 6.1525 | 0.65 | 0.2971429 | 2.936667 | 0.44 | 0.037 |  |  |  | 500 |  |  |  | 8 | 0.5714713 | 0.5714713
巴西粗粉-14-3 | 59.95 | 11.55 | 0.01 | 0.02 | 0.98 | 0 | 0.05 |  |  |  | 773.95
高品澳粉-14-3 | 61.5 | 2.5 | 0.11 | 0.08 | 2 |  | 0.03 |  |  |  | 793.97 |  |  |  | 1 | 8 | 15
高返-14-3 | 52 | 5.5 | 11.5 | 3 | 3.1 | 0.29 | 0.068 | 0.01 |  |  | 500 |  |  |  | 2 | 12.5228 | 12.5228
过筛镍矿-14-3 | 49.15 | 4.3 | 0.06 | 0.9 | 5.65 | 0 | 0.036 | 2.06 |  |  | 634.53 |  |  |  | 3 | 8 | 15
塞拉利昂粉-14-3 | 57.8 | 1.75 | 0.01 | 0 | 6.78 |  | 0.085 | 0 |  |  | 746.2 |  |  |  | 4 | 8 | 20
FMG低品澳粉-14-3 | 57.87 | 5.71 | 0.01 | 0.01 | 2.21 |  | 0.05 |  |  |  | 747.1 |  |  |  | 5 | 30 | 40
氧化铁-14-3 | 69.5 | 1.75 | 0.75 | 0.3 | 0.56 |  | 0.02 | 0.07 |  |  | 800
铁泥-14-3 | 51.9 | 2.3 | 9 | 2.95 | 0.68 | 1.11 | 0.087 | 0 |  |  | 500 |  |  |  | 6 | 0.6015498 | 0.6015498
干渣粉-14-3 | 24 | 10 | 40 | 8 | 3.5 | 0 | 0.62 | 0 |  |  | 100 |  |  |  | 7 | 2.504559 | 2.504559
重力除尘灰-14-3 | 34.5 | 6.1525 | 0.65 | 0.2971429 | 2.936667 | 0.44 | 0.037 |  |  |  | 500 |  |  |  | 8 | 0.5714713 | 0.5714713
巴西粗粉-14-4 | 59.95 | 11.55 | 0.01 | 0.02 | 0.98 | 0 | 0.05 |  |  |  | 773.95
高品澳粉-14-4 | 61.5 | 2.5 | 0.11 | 0.08 | 2 |  | 0.03 |  |  |  | 793.97 |  |  |  | 1 | 8 | 15
高返-14-4 | 52 | 5.5 | 11.5 | 3 | 3.1 | 0.29 | 0.068 | 0.01 |  |  | 500 |  |  |  | 2 | 12.5228 | 12.5228
过筛镍矿-14-4 | 49.15 | 4.3 | 0.06 | 0.9 | 5.65 | 0 | 0.036 | 2.06 |  |  | 634.53 |  |  |  | 3 | 8 | 15
塞拉利昂粉-14-4 | 57.8 | 1.75 | 0.01 | 0 | 6.78 |  | 0.085 | 0 |  |  | 746.2 |  |  |  | 4 | 8 | 20
FMG低品澳粉-14-4 | 57.87 | 5.71 | 0.01 | 0.01 | 2.21 |  | 0.05 |  |  |  | 747.1 |  |  |  | 5 | 30 | 40
氧化铁-14-4 | 69.5 | 1.75 | 0.75 | 0.3 | 0.56 |  | 0.02 | 0.07 |  |  | 800
铁泥-14-4 | 51.9 | 2.3 | 9 | 2.95 | 0.68 | 1.11 | 0.087 | 0 |  |  | 500 |  |  |  | 6 | 0.6015498 | 0.6015498
干渣粉-14-4 | 24 | 10 | 40 | 8 | 3.5 | 0 | 0.62 | 0 |  |  | 100 |  |  |  | 7 | 2.504559 | 2.504559
重力除尘灰-14-4 | 34.5 | 6.1525 | 0.65 | 0.2971429 | 2.936667 | 0.44 | 0.037 |  |  |  | 500 |  |  |  | 8 | 0.5714713 | 0.5714713
巴西粗粉-14-4 | 59.95 | 11.55 | 0.01 | 0.02 | 0.98 | 0 | 0.05 |  |  |  | 566.5
高品澳粉-14-12 | 61.5 | 2.5 | 0.11 | 0.08 | 2 |  | 0.03 |  |  |  | 600.5 |  |  |  | 1 | 8 | 15
高返-14-12 | 52 | 5.5 | 11.5 | 3 | 3.1 | 0.29 | 0.068 | 0.01 |  |  | 500 |  |  |  | 2 | 12.5228 | 12.5228
过筛镍矿-14-12 | 49.15 | 4.3 | 0.06 | 0.9 | 5.65 | 0 | 0.036 | 2.06 |  |  | 431.41 |  |  |  | 3 | 8 | 15
塞拉利昂粉-14-12 | 57.8 | 1.75 | 0.01 | 0 | 6.78 |  | 0.085 | 0 |  |  | 498.0153 |  |  |  | 4 | 8 | 20
FMG低品澳粉-14-12 | 57.87 | 5.71 | 0.01 | 0.01 | 2.21 |  | 0.05 |  |  |  | 466.8468 |  |  |  | 5 | 30 | 40
铁泥-14-12 | 51.9 | 2.3 | 9 | 2.95 | 0.68 | 1.11 | 0.087 | 0 |  |  | 500 |  |  |  | 6 | 0.6015498 | 0.6015498
干渣粉-14-12 | 24 | 10 | 40 | 8 | 3.5 | 0 | 0.62 | 0 |  |  | 100 |  |  |  | 7 | 2.504559 | 2.504559
重力除尘灰-14-12 | 34.5 | 6.1525 | 0.65 | 0.2971429 | 2.936667 | 0.44 | 0.037 |  |  |  | 500 |  |  |  | 8 | 0.5714713 | 0.5714713
# | # | # | # | # | # | # | # | # | # | # | # | # | # | #
下限 | 55.9 | 4.5 | 0 | 0 | 0 | 0 | 0 | 0
上限 | 63 | 5.5 | 4 | 1 | 3 | 0.3 | 0.1 | 0.18
混合料

## input
各种原燃料化学成分（％） | [11 empty] | 湿基配比% |  |  | 分组
项目 | TFe | SiO2 | CaO | MgO | Al2O3 | MnO | P | Cr | H2O | 烧损 | 价格 | 配比 | 下限 | 上限 | 分组 | 分组下限 | 分组上限
巴西粗粉 | 59.95 | 11.55 | 0.01 | 0.02 | 0.98 | 0 | 0.05 |  | 6 | 2.63 | 566.5 |  | 8 | 15
高品澳粉 | 61.5 | 2.5 | 0.11 | 0.08 | 2 |  | 0.03 |  | 7.3 | 6 | 600.5 |  | 8 | 15
高返 | 52 | 5.5 | 11.5 | 3 | 3.1 | 0.29 | 0.068 | 0.01 | 0 | 1 | 500 |  | 12.5228 | 12.5228
过筛镍矿 | 49.15 | 4.3 | 0.06 | 0.9 | 5.65 | 0 | 0.036 | 2.06 | 31.5 | 13.63 | 431.41 |  | 8 | 15
塞拉利昂粉 | 57.8 | 1.75 | 0.01 | 0 | 6.78 |  | 0.085 | 0 | 11.12 | 9.5 | 498.0153 |  | 8 | 20
FMG低品澳粉 | 57.87 | 5.71 | 0.01 | 0.01 | 2.21 |  | 0.05 |  | 8 | 9 | 466.8468 |  | 30 | 40
铁泥 | 51.9 | 2.3 | 9 | 2.95 | 0.68 | 1.11 | 0.087 | 0 | 20 | 4.36 | 500 |  | 0.6015498 | 0.6015498
干渣粉 | 24 | 10 | 40 | 8 | 3.5 | 0 | 0.62 | 0 | 6 | 2 | 100 |  | 2.504559 | 2.504559
重力除尘灰 | 34.5 | 6.1525 | 0.65 | 0.2971429 | 2.936667 | 0.44 | 0.037 |  | 2.491667 | 31.32346 | 500 |  | 0.5714713 | 0.5714713
# | # | # | # | # | # | # | # | # | # | # | # | # | # | # | # | # | #
下限 | 55.9 | 4.5 | 0 | 0 | 0 | 0 | 0 | 0
上限 | 63 | 5.5 | 4 | 1 | 3 | 0.3 | 0.1 | 0.18

## input (3)
各种原燃料化学成分（％） | [11 empty] | 湿基配比% |  |  | 分组
项目 | TFe | SiO2 | CaO | MgO | Al2O3 | MnO | P | Cr | H2O | 烧损 | 价格 | 配比 | 下限 | 上限 | 分组 | 分组下限 | 分组上限
高宝印粉-13_1 | 53.3775 | 5.9 | 0.0375 | 0.01 | 3.175 | 4.25 | 0.05425 |  | 13.75 | 9.75 | 910.9949 | 0
朝鲜粉-13_1 | 50 | 10 | 1.5 | 0.3 | 1.5 | 0.7 | 0.02 |  | 9 | 10 | 853.351 | 0
伊朗粉-13_1 | 60.93 | 3.21 | 0.45 | 0.08 | 1.19 | 0.06 | 0.14 |  | 5 | 3 | 1039.894 | 0
海南铁粉-13_1 | 45.155 | 15 | 0.05 | 0.01 | 8.805 | 0.75 | 0.2365 |  | 6.7 | 3.8 | 770.6612881 | 0
高返-13_1 | 52 | 5.5 | 10 | 3 | 2.8 | 0.8 | 0.054 |  | 4 | 1 | 500 | 12.522797 |  |  | 2 | 12.5228 | 12.5228
铁泥-13_1 | 52.92 | 2.3 | 9 | 2.95 | 0.68 | 1.11 | 0.087 |  | 20 | 4.36 | 500 | 0.60154981 |  |  | 6 | 0.6015498 | 0.6015498
过筛镍矿-13_1 | 48.40889 | 4.146952 | 0.1306095 | 1.50659 | 6.53539 | 0.702 | 0.022125 |  | 33 | 11.92 | 826.1955 | 0 |  |  | 3 | 8 | 15
塞阿里昂粉-13_1 | 58 | 2 | 0.2 | 0.3 | 7 | 0.06 | 0.14 |  | 10 | 7 | 989.88716 | 0
巴西粗粉-13_1 | 66.24 | 2.26 | 0.1266667 | 0.2033333 | 0.95 | 0.165 | 0.02 |  | 8.5 | 2.51 | 1130.519 | 0
重力除尘灰-13_1 | 35.55417 | 6.1525 | 0.65 | 0.2971429 | 2.936667 | 0.44 | 0.037 |  | 2.491667 | 31.32346 | 500 | 0 |  |  | 8 | 0.5714713 | 0.5714713
水洗铁-13_1 | 36.763 | 7.528667 | 25.583 | 7.328 | 1.929667 | 4.2 | 0.68395 |  | 8 | 1 | 300 | 0
巴西粗粉-13_3 | 62.72 | 5.61 | 0.04 | 0.02 | 1.73 | 0.311 | 0.06 |  | 9.4 | 2.15 | 1069.816 | 0
还原铁粉-13_3 | 70 | 2.75 |  |  | 0.89 |  | 0.04 |  | 12 | 1 | 1245.56 | 0
高返-13_3 | 52 | 5.5 | 10 | 3 | 2.8 | 0.8 | 0.054 |  | 2 | 1 | 500 | 0 |  |  | 2 | 12.5228 | 12.5228
过筛镍矿-13_3 | 48.40889 | 5.1 | 0.1306095 | 1.50659 | 6.53539 | 0.702 | 0.022125 |  | 33 | 11.92 | 825.7114 | 0 |  |  | 3 | 8 | 15
塞拉利昂粉-13_3 | 58.9 | 2 | 0.01 | 0 | 6.41 | 0 | 0.125 |  | 11 | 8 | 1004.658478 | 0 |  |  | 4 | 8 | 20
巴西卡粉-13_3 | 66.24 | 2.26 | 0.1266667 | 0.2033333 | 0.95 | 0.165 | 0.02 |  | 8.5 | 2.51 | 1129.857 | 0
水洗铁-13_3 | 42 | 7.528667 | 25.583 | 7.328 | 1.929667 | 4.2 | 0.68395 |  | 8 | 1 | 300 | 0
马来西亚粉（高硅）-13_3 | 47 | 11.5 | 0.07 | 0.04 | 8.64 | 0.87 | 0.08 |  | 13.1 | 10 | 801.67994 | 0
印尼粉-13_3 | 48.91 | 2.6 |  |  | 9.06 |  | 0.03 |  | 24.25 | 10 | 834.2588482 | 0
塞尔维亚粉-13_3 | 58.14 | 9.76 |  |  | 2.72 |  | 0.03 |  |  | 4.9 | 991.6951428 | 0
重力除尘灰-13_3 | 35.55417 | 6.1525 | 0.65 | 0.2971429 | 2.936667 | 0.44 | 0.037 |  | 2.491667 | 31.32346 | 500 | 0.57147126 |  |  | 8 | 0.5714713 | 0.5714713
马来西亚粉（低硅）-13_3 | 52 | 10 |  |  | 3 |  | 0.05 |  | 11 | 10 | 886.96504 | 0
PB粉-13_3 | 61.5 | 3.8 |  |  | 2.7 |  | 0.1 |  | 8 | 5.8 | 1049.00673 | 0
高品澳粉-13_4 | 62.13 | 3.5 | 0.02 | 0.07 | 2.18 | 0 | 0.135 | 0 | 8 | 5.74 | 1059.753 | 0 |  |  | 1 | 8 | 15
巴西精粉-13_4 | 64.36 | 3.86 | 0.05 | 0.07 | 1.75 | 0 | 0.078 | 0 | 12.2 | 2.56 | 1097.79 | 0
高返-13_4 | 52 | 5.5 | 10 | 3 | 2.8 | 0.8 | 0.054 |  | 2 | 1 | 500 | 0 |  |  | 2 | 12.5228 | 12.5228
过筛镍矿-13_4 | 48.40889 | 5.1 | 0.1306095 | 1.50659 | 6.53539 | 0.702 | 0.022125 | 2.07 | 33 | 12.38 | 825.7114 | 0 |  |  | 3 | 8 | 15
塞拉利昂（破碎）-13_4 | 58.9 | 3.5 | 0.01 | 0 | 6.41 | 0 | 0.125 |  | 9.63 | 8 | 1004.658478 | 0
还原铁粉-13_4 | 69.65 | 3.65 | 3.3 | 2.7 | 1.6 | 0 | 0.05 | 0 | 11.2 | 1 | 1241.92 | 0
赛尔维亚粉-13_4 | 55.2 | 10.16 | 0.6 | 0.17 | 1.92 | 0.003 | 0.111 | 0 | 16.7 | 6.17 | 941.547504 | 0
印尼粉-13_4 | 48.47 | 2.95 | 0.02 | 0.55 | 6.68 | 0.75 | 0.05 | 2.19 | 25 | 12.08 | 826.7537594 | 0
水洗铁-13_4 | 42.23 | 7.5 | 20.72 | 7.5 | 1.75 | 0 | 0.62 | 0 | 15 | 1 | 300 | 0
马来西亚-13_4 | 45.48 | 16.61 | 0.06 | 0.1 | 9.53 | 0.19 | 0.069 | 0.23 | 9.8 | 8.16 | 775.7532696 | 0
重力除尘灰-13_4 | 35.55417 | 6.1525 | 0.65 | 0.2971429 | 2.936667 | 0.44 | 0.037 |  | 2.491667 | 31.32346 | 500 | 0 |  |  | 8 | 0.5714713 | 0.5714713
高品澳粉-13_5 | 61.5 | 3.62 | 0.02 | 0.07 | 2.2 | 0 | 0.135 | 0 | 8 | 5.33 | 944.28 | 0 |  |  | 1 | 8 | 15
赛尔维亚粉-13_5 | 55.2 | 10.16 | 0.6 | 0.21 | 1.92 | 0.003 | 0.09 | 0 | 18.5 | 6.17 | 612.08 | 0
高返-13_5 | 52 | 4.95 | 10.5 | 3 | 3.3 | 0.29 | 0.068 | 0.01 | 2 | 1 | 500 | 0 |  |  | 2 | 12.5228 | 12.5228
过筛镍矿-13_5 | 48.40889 | 4.3 | 0.06 | 2.03 | 3.55 | 0.702 | 0.036 | 2.06 | 33.2 | 13.63 | 473.38 | 0 |  |  | 3 | 8 | 15
过筛塞拉利昂粉-13_5 | 58.2 | 1.65 | 0.11 | 0 | 6.25 | 0 | 0.125 | 0 | 10 | 9.36 | 925.96 | 0
印尼粉-13_5 | 48.47 | 3.1 | 0.03 | 0.58 | 8.63 | 0.75 | 0.089 | 2.19 | 25 | 11.5 | 484.27 | 0
委内瑞拉粉-13_5 | 57.26 | 7.83 | 1.41 | 0.26 | 4.82 |  | 0.15 | 1.11 | 8.5 | 2.04 | 780.55 | 0
朝鲜铁粉-13_5 | 50 | 10 |  |  | 0.5 |  | 0.05 |  |  | 17 | 434.35 | 0
还原铁粉-13_5 | 86 | 3.16 | 0.03 | 0.27 | 1.09 | 0 | 0.05 | 0 | 0.2 | 1 | 1228.65 | 0
水洗铁-13_5 | 42.23 | 7.5 | 20.72 | 7.5 | 1.75 | 0 | 0.62 | 0 | 15 | 1 | 300 | 0
重力除尘灰-13_5 | 35.55417 | 6.1525 | 0.65 | 0.2971429 | 2.936667 | 0.44 | 0.037 |  | 2.491667 | 31.32346 | 500 | 0 |  |  | 8 | 0.5714713 | 0.5714713
高品澳粉-13_12 | 61.5 | 3.62 | 0.02 | 0.07 | 2.2 | 0 | 0.135 | 0 | 8 | 5.33 | 964.82 | 0 |  |  | 1 | 8 | 15
赛尔维亚粉-13_12 | 55.2 | 10.16 | 0.6 | 0.21 | 1.92 | 0.003 | 0.09 | 0 | 18.5 | 6.17 | 586.2862 | 0
高返-13_12 | 52 | 4.95 | 10.5 | 3 | 3.3 | 0.29 | 0.068 | 0.01 | 2 | 1 | 500 | 0 |  |  | 2 | 12.5228 | 12.5228
过筛镍矿-13_12 | 48.40889 | 4.3 | 0.06 | 2.03 | 3.55 | 0.702 | 0.036 | 2.06 | 33.2 | 13.63 | 408.8633 | 8 |  |  | 3 | 8 | 15
过筛塞拉利昂粉-13_12 | 58.2 | 1.65 | 0.11 | 0 | 6.25 | 0 | 0.125 | 0 | 10 | 9.36 | 925.96 | 0
印尼粉-13_12 | 48.47 | 3.1 | 0.03 | 0.58 | 8.63 | 0.75 | 0.089 | 2.19 | 25 | 11.5 | 405.8633 | 0
委内瑞拉粉-13_12 | 57.26 | 7.83 | 1.41 | 0.26 | 4.82 |  | 0.15 | 1.11 | 8.5 | 2.04 | 910.96 | 0
朝鲜铁粉-13_12 | 50 | 10 |  |  | 0.5 |  | 0.05 |  |  | 17 | 450.95 | 0
还原铁粉-13_12 | 86 | 3.16 | 0.03 | 0.27 | 1.09 | 0 | 0.05 | 0 | 0.2 | 1 | 1242.29 | 0
水洗铁-13_12 | 42.23 | 7.5 | 20.72 | 7.5 | 1.75 | 0 | 0.62 | 0 | 15 | 1 | 300 | 0
重力除尘灰-13_12 | 35.55417 | 6.1525 | 0.65 | 0.2971429 | 2.936667 | 0.44 | 0.037 |  | 2.491667 | 31.32346 | 500 | 0 |  |  | 8 | 0.5714713 | 0.5714713
巴西粗粉-14-1 | 59.95 | 11.55 | 0.01 | 0.02 | 0.98 | 0 | 0.05 |  | 6 | 2.63 | 773.95 | 0
高品澳粉-14-1 | 61.5 | 2.5 | 0.11 | 0.08 | 2 |  | 0.03 |  | 7.3 | 6 | 793.97 | 0 |  |  | 1 | 8 | 15
高返-14-1 | 52 | 5.5 | 11.5 | 3 | 3.1 | 0.29 | 0.068 | 0.01 | 0 | 1 | 500 | 0 |  |  | 2 | 12.5228 | 12.5228
过筛镍矿-14-1 | 49.15 | 4.3 | 0.06 | 0.9 | 5.65 | 0 | 0.036 | 2.06 | 31.5 | 13.63 | 634.53 | 0 |  |  | 3 | 8 | 15
塞拉利昂粉-14-1 | 57.8 | 1.75 | 0.01 | 0 | 6.78 |  | 0.085 | 0 | 11.12 | 9.5 | 746.2 | 0 |  |  | 4 | 8 | 20
FMG低品澳粉-14-1 | 57.87 | 5.71 | 0.01 | 0.01 | 2.21 |  | 0.05 |  | 8 | 9 | 747.1 | 0 |  |  | 5 | 30 | 40
氧化铁-14-1 | 69.5 | 1.75 | 0.75 | 0.3 | 0.56 |  | 0.02 | 0.07 | 15 | 0 | 800 | 0
铁泥-14-1 | 51.9 | 2.3 | 9 | 2.95 | 0.68 | 1.11 | 0.087 | 0 | 20 | 4.36 | 500 | 0 |  |  | 6 | 0.6015498 | 0.6015498
干渣粉-14-1 | 24 | 10 | 40 | 8 | 3.5 | 0 | 0.62 | 0 | 6 | 2 | 100 | 0 |  |  | 7 | 2.504559 | 2.504559
重力除尘灰-14-1 | 34.5 | 6.1525 | 0.65 | 0.2971429 | 2.936667 | 0.44 | 0.037 |  | 2.491667 | 31.32346 | 500 | 0 |  |  | 8 | 0.5714713 | 0.5714713
巴西粗粉-14-3 | 59.95 | 11.55 | 0.01 | 0.02 | 0.98 | 0 | 0.05 |  | 6 | 2.63 | 773.95 | 0
高品澳粉-14-3 | 61.5 | 2.5 | 0.11 | 0.08 | 2 |  | 0.03 |  | 7.3 | 6 | 793.97 | 0 |  |  | 1 | 8 | 15
高返-14-3 | 52 | 5.5 | 11.5 | 3 | 3.1 | 0.29 | 0.068 | 0.01 | 0 | 1 | 500 | 0 |  |  | 2 | 12.5228 | 12.5228
过筛镍矿-14-3 | 49.15 | 4.3 | 0.06 | 0.9 | 5.65 | 0 | 0.036 | 2.06 | 31.5 | 13.63 | 634.53 | 0 |  |  | 3 | 8 | 15
塞拉利昂粉-14-3 | 57.8 | 1.75 | 0.01 | 0 | 6.78 |  | 0.085 | 0 | 11.12 | 9.5 | 746.2 | 0 |  |  | 4 | 8 | 20
FMG低品澳粉-14-3 | 57.87 | 5.71 | 0.01 | 0.01 | 2.21 |  | 0.05 |  | 8 | 9 | 747.1 | 0 |  |  | 5 | 30 | 40
氧化铁-14-3 | 69.5 | 1.75 | 0.75 | 0.3 | 0.56 |  | 0.02 | 0.07 | 15 | 0 | 800 | 0
铁泥-14-3 | 51.9 | 2.3 | 9 | 2.95 | 0.68 | 1.11 | 0.087 | 0 | 20 | 4.36 | 500 | 0 |  |  | 6 | 0.6015498 | 0.6015498
干渣粉-14-3 | 24 | 10 | 40 | 8 | 3.5 | 0 | 0.62 | 0 | 6 | 2 | 100 | 0 |  |  | 7 | 2.504559 | 2.504559
重力除尘灰-14-3 | 34.5 | 6.1525 | 0.65 | 0.2971429 | 2.936667 | 0.44 | 0.037 |  | 2.491667 | 31.32346 | 500 | 0 |  |  | 8 | 0.5714713 | 0.5714713
巴西粗粉-14-4 | 59.95 | 11.55 | 0.01 | 0.02 | 0.98 | 0 | 0.05 |  | 6 | 2.63 | 773.95 | 0
高品澳粉-14-4 | 61.5 | 2.5 | 0.11 | 0.08 | 2 |  | 0.03 |  | 7.3 | 6 | 793.97 | 0 |  |  | 1 | 8 | 15
高返-14-4 | 52 | 5.5 | 11.5 | 3 | 3.1 | 0.29 | 0.068 | 0.01 | 0 | 1 | 500 | 0 |  |  | 2 | 12.5228 | 12.5228
过筛镍矿-14-4 | 49.15 | 4.3 | 0.06 | 0.9 | 5.65 | 0 | 0.036 | 2.06 | 31.5 | 13.63 | 634.53 | 0 |  |  | 3 | 8 | 15
塞拉利昂粉-14-4 | 57.8 | 1.75 | 0.01 | 0 | 6.78 |  | 0.085 | 0 | 11.12 | 9.5 | 746.2 | 0 |  |  | 4 | 8 | 20
FMG低品澳粉-14-4 | 57.87 | 5.71 | 0.01 | 0.01 | 2.21 |  | 0.05 |  | 8 | 9 | 747.1 | 0 |  |  | 5 | 30 | 40
氧化铁-14-4 | 69.5 | 1.75 | 0.75 | 0.3 | 0.56 |  | 0.02 | 0.07 | 15 | 0 | 800 | 0
铁泥-14-4 | 51.9 | 2.3 | 9 | 2.95 | 0.68 | 1.11 | 0.087 | 0 | 20 | 4.36 | 500 | 0 |  |  | 6 | 0.6015498 | 0.6015498
干渣粉-14-4 | 24 | 10 | 40 | 8 | 3.5 | 0 | 0.62 | 0 | 6 | 2 | 100 | 2.5045594 |  |  | 7 | 2.504559 | 2.504559
重力除尘灰-14-4 | 34.5 | 6.1525 | 0.65 | 0.2971429 | 2.936667 | 0.44 | 0.037 |  | 2.491667 | 31.32346 | 500 | 0 |  |  | 8 | 0.5714713 | 0.5714713
巴西粗粉-14-4 | 59.95 | 11.55 | 0.01 | 0.02 | 0.98 | 0 | 0.05 |  | 6 | 2.63 | 566.5 | 11.263734
高品澳粉-14-12 | 61.5 | 2.5 | 0.11 | 0.08 | 2 |  | 0.03 |  | 7.3 | 6 | 600.5 | 8.3909725 |  |  | 1 | 8 | 15
高返-14-12 | 52 | 5.5 | 11.5 | 3 | 3.1 | 0.29 | 0.068 | 0.01 | 0 | 1 | 500 | 0 |  |  | 2 | 12.5228 | 12.5228
过筛镍矿-14-12 | 49.15 | 4.3 | 0.06 | 0.9 | 5.65 | 0 | 0.036 | 2.06 | 31.5 | 13.63 | 431.41 | 0 |  |  | 3 | 8 | 15
塞拉利昂粉-14-12 | 57.8 | 1.75 | 0.01 | 0 | 6.78 |  | 0.085 | 0 | 11.12 | 9.5 | 498.0153 | 16.144916 |  |  | 4 | 8 | 20
FMG低品澳粉-14-12 | 57.87 | 5.71 | 0.01 | 0.01 | 2.21 |  | 0.05 |  | 8 | 9 | 466.8468 | 40 |  |  | 5 | 30 | 40
铁泥-14-12 | 51.9 | 2.3 | 9 | 2.95 | 0.68 | 1.11 | 0.087 | 0 | 20 | 4.36 | 500 | 0 |  |  | 6 | 0.6015498 | 0.6015498
干渣粉-14-12 | 24 | 10 | 40 | 8 | 3.5 | 0 | 0.62 | 0 | 6 | 2 | 100 | 0 |  |  | 7 | 2.504559 | 2.504559
重力除尘灰-14-12 | 34.5 | 6.1525 | 0.65 | 0.2971429 | 2.936667 | 0.44 | 0.037 |  | 2.491667 | 31.32346 | 500 | 0 |  |  | 8 | 0.5714713 | 0.5714713
# | # | # | # | # | # | # | # | # | # | # | # | # | # | #
下限 | 55.9 | 4.5 | 0 | 0 | 0 | 0 | 0 | 0
上限 | 63 | 5.5 | 4 | 1 | 3 | 0.3 | 0.1 | 0.18
485.0325
混合料 | 55.9 | 5.409477 | 2.332728 | 0.770858 | 3 | 0.1655341 | 0.06777771 | 0.1648

## input (4)
各种原燃料化学成分（％） | [11 empty] | 湿基配比% |  |  | 分组
项目 | TFe | SiO2 | CaO | MgO | Al2O3 | MnO | P | Cr | H2O | 烧损 | 价格 | 配比 | 下限 | 上限 | 分组 | 分组下限 | 分组上限
巴西粗粉 | 59.95 | 11.55 | 0.01 | 0.02 | 0.98 | 0 | 0.05 |  | 6 | 2.63 | 566.5 |  | 8 | 15
高品澳粉 | 61.5 | 2.5 | 0.11 | 0.08 | 2 |  | 0.03 |  | 7.3 | 6 | 600.5 |  | 8 | 15
高返 | 52 | 5.5 | 11.5 | 3 | 3.1 | 0.29 | 0.068 | 0.01 | 0 | 1 | 500 |  | 12.5228 | 12.5228
过筛镍矿 | 49.15 | 4.3 | 0.06 | 0.9 | 5.65 | 0 | 0.036 | 2.06 | 31.5 | 13.63 | 431.41 |  | 8 | 15
塞拉利昂粉 | 57.8 | 1.75 | 0.01 | 0 | 6.78 |  | 0.085 | 0 | 11.12 | 9.5 | 498.0153 |  | 8 | 20
FMG低品澳粉 | 57.87 | 5.71 | 0.01 | 0.01 | 2.21 |  | 0.05 |  | 8 | 9 | 466.8468 |  | 30 | 40
铁泥 | 51.9 | 2.3 | 9 | 2.95 | 0.68 | 1.11 | 0.087 | 0 | 20 | 4.36 | 500 |  | 0.6015498 | 0.6015498
干渣粉 | 24 | 10 | 40 | 8 | 3.5 | 0 | 0.62 | 0 | 6 | 2 | 100 |  | 2.504559 | 2.504559
重力除尘灰 | 34.5 | 6.1525 | 0.65 | 0.2971429 | 2.936667 | 0.44 | 0.037 |  | 2.491667 | 31.32346 | 500 |  | 0.5714713 | 0.5714713
# | # | # | # | # | # | # | # | # | # | # | # | # | # | # | # | # | #
下限 | 55.9 | 4.5 | 0 | 0 | 0 | 0 | 0 | 0
上限 | 63 | 5.5 | 4 | 1 | 3 | 0.3 | 0.1 | 0.18

## 2014-02 (hidden)
各种原燃料化学成分（％） | [10 empty] | 价格 | 配料比重 |  | 带速 | 总产量 | 454000 | 湿基配比%
项目 | TFe | SiO2 | CaO | MgO | Al2O3 | MnO | P | Cr | H2O | 烧损 |  | 湿基单耗 | 干基单耗 | 换算百分之百的配比 | 湿基消耗 | 干基消耗 | 配比 | 下限 | 上限
巴西粗粉 | 59.95 | 11.55 | 0.01 | 0.02 | 0.98 | 0 | 0.05 |  | 6 | 2.63 | 773.95
高品澳粉 | 61.5 | 2.5 | 0.11 | 0.08 | 2 |  | 0.03 |  | 7.3 | 6 | 793.97
高返 | 52 | 5.5 | 11.5 | 3 | 3.1 | 0.29 | 0.068 | 0.01 | 0 | 1 | 500
过筛镍矿 | 49.15 | 4.3 | 0.06 | 0.9 | 5.65 | 0 | 0.036 | 2.06 | 31.5 | 13.63 | 634.53
塞拉利昂粉 | 57.8 | 1.75 | 0.01 | 0 | 6.78 |  | 0.085 | 0 | 11.12 | 9.5 | 746.2
FMG低品澳粉 | 57.87 | 5.71 | 0.01 | 0.01 | 2.21 |  | 0.05 |  | 8 | 9 | 747.1
氧化铁 | 69.5 | 1.75 | 0.75 | 0.3 | 0.56 |  | 0.02 | 0.07 | 15 | 0 | 800
铁泥 | 51.9 | 2.3 | 9 | 2.95 | 0.68 | 1.11 | 0.087 | 0 | 20 | 4.36 | 500
干渣粉 | 24 | 10 | 40 | 8 | 3.5 | 0 | 0.62 | 0 | 6 | 2 | 100
重力除尘灰 | 34.5 | 6.1525 | 0.65 | 0.2971429 | 2.936667 | 0.44 | 0.037 |  | 2.491667 | 31.32346 | 500

## 2014-05 (hidden)
各种原燃料化学成分（％） | [10 empty] | 价格 | 配料比重 |  | 带速 | 总产量 | 715600 | 湿基配比%
项目 | TFe | SiO2 | CaO | MgO | Al2O3 | MnO | P | Cr | H2O | 烧损 |  | 湿基单耗 | 干基单耗 | 换算百分之百的配比 | 湿基消耗 | 干基消耗 | 配比 | 下限 | 上限
巴西粗粉 | 59.95 | 11.55 | 0.01 | 0.02 | 0.98 | 0 | 0.05 |  | 6 | 2.63 | 773.95
高品澳粉 | 61.5 | 2.5 | 0.11 | 0.08 | 2 |  | 0.03 |  | 7.3 | 6 | 793.97
高返 | 52 | 5.5 | 11.5 | 3 | 3.1 | 0.29 | 0.068 | 0.01 | 0 | 1 | 500
过筛镍矿 | 49.15 | 4.3 | 0.06 | 0.9 | 5.65 | 0 | 0.036 | 2.06 | 31.5 | 13.63 | 634.53
塞拉利昂粉 | 57.8 | 1.75 | 0.01 | 0 | 6.78 |  | 0.085 | 0 | 11.12 | 9.5 | 746.2
FMG低品澳粉 | 57.87 | 5.71 | 0.01 | 0.01 | 2.21 |  | 0.05 |  | 8 | 9 | 747.1
铁泥 | 51.9 | 2.3 | 9 | 2.95 | 0.68 | 1.11 | 0.087 | 0 | 20 | 4.36 | 500
干渣粉 | 24 | 10 | 40 | 8 | 3.5 | 0 | 0.62 | 0 | 6 | 2 | 100
重力除尘灰 | 34.5 | 6.1525 | 0.65 | 0.2971429 | 2.936667 | 0.44 | 0.037 |  | 2.491667 | 31.32346 | 500

## 2014-06 (hidden)
各种原燃料化学成分（％） | [10 empty] | 价格 | 配料比重 |  | 带速 | 总产量 | 454000 | 湿基配比%
项目 | TFe | SiO2 | CaO | MgO | Al2O3 | MnO | P | Cr | H2O | 烧损 |  | 湿基单耗 | 干基单耗 | 换算百分之百的配比 | 湿基消耗 | 干基消耗 | 配比 | 下限 | 上限
巴西粗粉 | 59.95 | 11.55 | 0.01 | 0.02 | 0.98 | 0 | 0.05 |  | 6 | 2.63 | 678.09
高品澳粉 | 61.5 | 2.5 | 0.11 | 0.08 | 2 |  | 0.03 |  | 7.3 | 6 | 793.97
高返 | 52 | 5.5 | 11.5 | 3 | 3.1 | 0.29 | 0.068 | 0.01 | 0 | 1 | 500
过筛镍矿 | 49.15 | 4.3 | 0.06 | 0.9 | 5.65 | 0 | 0.036 | 2.06 | 31.5 | 13.63 | 458.5562
塞拉利昂粉 | 57.8 | 1.75 | 0.01 | 0 | 6.78 |  | 0.085 | 0 | 11.12 | 9.5 | 715.6944
FMG低品澳粉 | 57.87 | 5.71 | 0.01 | 0.01 | 2.21 |  | 0.05 |  | 8 | 9 | 719.6674
铁泥 | 51.9 | 2.3 | 9 | 2.95 | 0.68 | 1.11 | 0.087 | 0 | 20 | 4.36 | 500
干渣粉 | 24 | 10 | 40 | 8 | 3.5 | 0 | 0.62 | 0 | 6 | 2 | 100
重力除尘灰 | 34.5 | 6.1525 | 0.65 | 0.2971429 | 2.936667 | 0.44 | 0.037 |  | 2.491667 | 31.32346 | 500

## 2014-07 (hidden)
各种原燃料化学成分（％） | [10 empty] | 价格 | 配料比重 |  | 带速 | 总产量 | 454000 | 湿基配比%
项目 | TFe | SiO2 | CaO | MgO | Al2O3 | MnO | P | Cr | H2O | 烧损 |  | 湿基单耗 | 干基单耗 | 换算百分之百的配比 | 湿基消耗 | 干基消耗 | 配比 | 下限 | 上限
巴西粗粉 | 59.95 | 11.55 | 0.01 | 0.02 | 0.98 | 0 | 0.05 |  | 6 | 2.63 | 610.5405
高品澳粉 | 61.5 | 2.5 | 0.11 | 0.08 | 2 |  | 0.03 |  | 7.3 | 6 | 693.97
高返 | 52 | 5.5 | 11.5 | 3 | 3.1 | 0.29 | 0.068 | 0.01 | 0 | 1 | 500
过筛镍矿 | 49.15 | 4.3 | 0.06 | 0.9 | 5.65 | 0 | 0.036 | 2.06 | 31.5 | 13.63 | 468.8293
塞拉利昂粉 | 57.8 | 1.75 | 0.01 | 0 | 6.78 |  | 0.085 | 0 | 11.12 | 9.5 | 722.7801
FMG低品澳粉 | 57.87 | 5.71 | 0.01 | 0.01 | 2.21 |  | 0.05 |  | 8 | 9 | 637.2506
铁泥 | 51.9 | 2.3 | 9 | 2.95 | 0.68 | 1.11 | 0.087 | 0 | 20 | 4.36 | 500
干渣粉 | 24 | 10 | 40 | 8 | 3.5 | 0 | 0.62 | 0 | 6 | 2 | 100
重力除尘灰 | 34.5 | 6.1525 | 0.65 | 0.2971429 | 2.936667 | 0.44 | 0.037 |  | 2.491667 | 31.32346 | 500

## 2014-08 (hidden)
各种原燃料化学成分（％） | [10 empty] | 价格 | 配料比重 |  | 带速 | 总产量 | 454000 | 湿基配比%
项目 | TFe | SiO2 | CaO | MgO | Al2O3 | MnO | P | Cr | H2O | 烧损 |  | 湿基单耗 | 干基单耗 | 换算百分之百的配比 | 湿基消耗 | 干基消耗 | 配比 | 下限 | 上限
巴西粗粉 | 59.95 | 11.55 | 0.01 | 0.02 | 0.98 | 0 | 0.05 |  | 6 | 2.63 | 606.7482
高品澳粉 | 61.5 | 2.5 | 0.11 | 0.08 | 2 |  | 0.03 |  | 7.3 | 6 | 700.97
高返 | 52 | 5.5 | 11.5 | 3 | 3.1 | 0.29 | 0.068 | 0.01 | 0 | 1 | 500
过筛镍矿 | 49.15 | 4.3 | 0.06 | 0.9 | 5.65 | 0 | 0.036 | 2.06 | 31.5 | 13.63 | 444.18
塞拉利昂粉 | 57.8 | 1.75 | 0.01 | 0 | 6.78 |  | 0.085 | 0 | 11.12 | 9.5 | 628.8871
FMG低品澳粉 | 57.87 | 5.71 | 0.01 | 0.01 | 2.21 |  | 0.05 |  | 8 | 9 | 520.5057
铁泥 | 51.9 | 2.3 | 9 | 2.95 | 0.68 | 1.11 | 0.087 | 0 | 20 | 4.36 | 500
干渣粉 | 24 | 10 | 40 | 8 | 3.5 | 0 | 0.62 | 0 | 6 | 2 | 100
重力除尘灰 | 34.5 | 6.1525 | 0.65 | 0.2971429 | 2.936667 | 0.44 | 0.037 |  | 2.491667 | 31.32346 | 500

## 2014-09 (hidden)
各种原燃料化学成分（％） | [10 empty] | 价格 | 配料比重 |  | 带速 | 总产量 | 454000 | 湿基配比%
项目 | TFe | SiO2 | CaO | MgO | Al2O3 | MnO | P | Cr | H2O | 烧损 |  | 湿基单耗 | 干基单耗 | 换算百分之百的配比 | 湿基消耗 | 干基消耗 | 配比 | 下限 | 上限
巴西粗粉 | 59.95 | 11.55 | 0.01 | 0.02 | 0.98 | 0 | 0.05 |  | 6 | 2.63 | 608.9796
高品澳粉 | 61.5 | 2.5 | 0.11 | 0.08 | 2 |  | 0.03 |  | 7.3 | 6 | 610.693
高返 | 52 | 5.5 | 11.5 | 3 | 3.1 | 0.29 | 0.068 | 0.01 | 0 | 1 | 500
过筛镍矿 | 49.15 | 4.3 | 0.06 | 0.9 | 5.65 | 0 | 0.036 | 2.06 | 31.5 | 13.63 | 444.18
塞拉利昂粉 | 57.8 | 1.75 | 0.01 | 0 | 6.78 |  | 0.085 | 0 | 11.12 | 9.5 | 650.8696
FMG低品澳粉 | 57.87 | 5.71 | 0.01 | 0.01 | 2.21 |  | 0.05 |  | 8 | 9 | 523.4279
铁泥 | 51.9 | 2.3 | 9 | 2.95 | 0.68 | 1.11 | 0.087 | 0 | 20 | 4.36 | 500
干渣粉 | 24 | 10 | 40 | 8 | 3.5 | 0 | 0.62 | 0 | 6 | 2 | 100
重力除尘灰 | 34.5 | 6.1525 | 0.65 | 0.2971429 | 2.936667 | 0.44 | 0.037 |  | 2.491667 | 31.32346 | 500

## 2014-10 (hidden)
各种原燃料化学成分（％） | [10 empty] | 价格 | 配料比重 |  | 带速 | 总产量 | 454000 | 湿基配比%
项目 | TFe | SiO2 | CaO | MgO | Al2O3 | MnO | P | Cr | H2O | 烧损 |  | 湿基单耗 | 干基单耗 | 换算百分之百的配比 | 湿基消耗 | 干基消耗 | 配比 | 下限 | 上限
巴西粗粉 | 59.95 | 11.55 | 0.01 | 0.02 | 0.98 | 0 | 0.05 |  | 6 | 2.63 | 552.2604
高品澳粉 | 61.5 | 2.5 | 0.11 | 0.08 | 2 |  | 0.03 |  | 7.3 | 6 | 610.693
高返 | 52 | 5.5 | 11.5 | 3 | 3.1 | 0.29 | 0.068 | 0.01 | 0 | 1 | 500
过筛镍矿 | 49.15 | 4.3 | 0.06 | 0.9 | 5.65 | 0 | 0.036 | 2.06 | 31.5 | 13.63 | 431.41
塞拉利昂粉 | 57.8 | 1.75 | 0.01 | 0 | 6.78 |  | 0.085 | 0 | 11.12 | 9.5 | 479.9238
FMG低品澳粉 | 57.87 | 5.71 | 0.01 | 0.01 | 2.21 |  | 0.05 |  | 8 | 9 | 490.8648
铁泥 | 51.9 | 2.3 | 9 | 2.95 | 0.68 | 1.11 | 0.087 | 0 | 20 | 4.36 | 500
干渣粉 | 24 | 10 | 40 | 8 | 3.5 | 0 | 0.62 | 0 | 6 | 2 | 100
重力除尘灰 | 34.5 | 6.1525 | 0.65 | 0.2971429 | 2.936667 | 0.44 | 0.037 |  | 2.491667 | 31.32346 | 500

## 2014-11 (hidden)
各种原燃料化学成分（％） | [10 empty] | 价格 | 配料比重 |  | 带速 | 总产量 | 454000 | 湿基配比%
项目 | TFe | SiO2 | CaO | MgO | Al2O3 | MnO | P | Cr | H2O | 烧损 |  | 湿基单耗 | 干基单耗 | 换算百分之百的配比 | 湿基消耗 | 干基消耗 | 配比 | 下限 | 上限
巴西粗粉 | 59.95 | 11.55 | 0.01 | 0.02 | 0.98 | 0 | 0.05 |  | 6 | 2.63 | 541.2856
高品澳粉 | 61.5 | 2.5 | 0.11 | 0.08 | 2 |  | 0.03 |  | 7.3 | 6 | 610.693
高返 | 52 | 5.5 | 11.5 | 3 | 3.1 | 0.29 | 0.068 | 0.01 | 0 | 1 | 500
过筛镍矿 | 49.15 | 4.3 | 0.06 | 0.9 | 5.65 | 0 | 0.036 | 2.06 | 31.5 | 13.63 | 431.41
塞拉利昂粉 | 57.8 | 1.75 | 0.01 | 0 | 6.78 |  | 0.085 | 0 | 11.12 | 9.5 | 529.9966
FMG低品澳粉 | 57.87 | 5.71 | 0.01 | 0.01 | 2.21 |  | 0.05 |  | 8 | 9 | 491.0806
铁泥 | 51.9 | 2.3 | 9 | 2.95 | 0.68 | 1.11 | 0.087 | 0 | 20 | 4.36 | 500
干渣粉 | 24 | 10 | 40 | 8 | 3.5 | 0 | 0.62 | 0 | 6 | 2 | 100
重力除尘灰 | 34.5 | 6.1525 | 0.65 | 0.2971429 | 2.936667 | 0.44 | 0.037 |  | 2.491667 | 31.32346 | 500