## 2014-01
各种原燃料化学成分（％） | [10 empty] | 价格 | 配料比重 |  | 带速 |  |  | 总产量 | 454000 | 湿基配比%
项目 | TFe | SiO2 | CaO | MgO | Al2O3 | MnO | P | Cr | H2O | 烧损 |  | 湿基单耗 | 干基单耗 | 换算百分之百的配比 |  |  | 湿基消耗 | 干基消耗 | 配比 | 下限 | 上限
巴西粗粉 | 59.95 | 11.55 | 0.01 | 0.02 | 0.98 | 0 | 0.05 |  | 0 | 0 | 773.95 | 0.09997349 | 0.09397508 | 0.07790874 | 100 | 7.790874 | 552843.4 | 519672.8 | 9.720673 | 5 | 15
高品澳粉 | 61.5 | 2.5 | 0.11 | 0.08 | 2 |  | 0.03 |  | 0 | 0 | 793.97 | 0.1454032 | 0.1347888 | 0.1133118 | 100 | 11.33118 | 804065.2 | 745368.4 | 14.13792 | 0 | 20
高返 | 52 | 5.5 | 11.5 | 3 | 3.1 | 0.29 | 0.068 | 0.01 | 0 | 0 | 500 | 0.1283213 | 0.1283213 | 0.1 | 100 | 10 | 709603.9 | 709603.9 | 12.477 | 12.48 | 12.48
过筛镍矿 | 49.15 | 4.3 | 0.06 | 0.9 | 5.65 | 0 | 0.036 | 2.06 | 0 | 0 | 634.53 | 0.1164733 | 0.07978418 | 0.0907669 | 100 | 9.07669 | 644085.5 | 441198.5 | 11.32499 | 0 | 20
塞拉利昂粉 | 57.8 | 1.75 | 0.01 | 0 | 6.78 |  | 0.085 | 0 | 0 | 0 | 746.2 | 0.1219324 | 0.1083736 | 0.09502121 | 100 | 9.502121 | 674274.2 | 599294.9 | 11.8558 | 0 | 20
FMG低品澳粉 | 57.87 | 5.71 | 0.01 | 0.01 | 2.21 |  | 0.05 |  | 0 | 0 | 747.1 | 0.3745816 | 0.3446151 | 0.2919092 | 100 | 29.19092 | 2071398.8 | 1905686.9 | 36.42151 | 30 | 40
氧化铁 | 69.5 | 1.75 | 0.75 | 0.3 | 0.56 |  | 0.02 | 0.07 | 0 | 0 | 800 | 0.003249584 | 0.002762146 | 0.002532381 | 100 | 0.2532381 | 17969.87 | 15274.39 | 0.3159652 | 0.32 | 0.32
铁泥 | 51.9 | 2.3 | 9 | 2.95 | 0.68 | 1.11 | 0.087 | 0 | 0 | 0 | 500 | 0.006939508 | 0.005551607 | 0.005407917 | 100 | 0.5407917 | 38374.79 | 30699.83 | 0.6747458 | 0.67 | 0.67
干渣粉 | 24 | 10 | 40 | 8 | 3.5 | 0 | 0.62 | 0 | 0 | 0 | 100 | 0.02566426 | 0.0241244 | 0.02 | 100 | 2 | 141920.8 | 133405.5 | 2.4954 | 2.5 | 2.5
重力除尘灰 | 34.5 | 6.1525 | 0.65 | 0.2971429 | 2.936667 | 0.44 | 0.037 |  | 0 | 0 | 500 | 0.005924013 | 0.005776407 | 0.004616548 | 100 | 0.4616548 | 32759.2 | 31942.95 | 0.5760067 | 0.58 | 0.58
| 5.827544 | 1.122738 | 0.0009720673 | 0.001944135 | 0.0952626 | 0 | 0.004860337 | 0 | 0 | 0 | 75.23315 | [5 empty] | 5687295.5 |  | 100
| 8.69482 | 0.353448 | 0.01555171 | 0.01131033 | 0.2827584 | 0 | 0.004241375 | 0 | 0 | 0 | 112.2508
| 6.48804 | 0.686235 | 1.434855 | 0.37431 | 0.386787 | 0.0361833 | 0.00848436 | 0.0012477 | 0 | 0 | 62.385
| 5.566231 | 0.4869744 | 0.006794992 | 0.1019249 | 0.6398617 | 0 | 0.004076995 | 0.2332947 | 0 | 0 | 71.86044
| 6.85265 | 0.2074764 | 0.00118558 | 0 | 0.803823 | 0 | 0.01007743 | 0 | 0 | 0 | 88.46795
| 21.07713 | 2.079668 | 0.003642151 | 0.003642151 | 0.8049153 | 0 | 0.01821075 | 0 | 0 | 0 | 272.1051
| 0.2195958 | 0.005529391 | 0.002369739 | 0.0009478956 | 0.001769405 | 0 | 6.319304e-05 | 0.0002211756 | 0 | 0 | 2.527722
| 0.3501931 | 0.01551915 | 0.06072712 | 0.019905 | 0.004588271 | 0.007489678 | 0.0005870288 | 0 | 0 | 0 | 3.373729
| 0.598896 | 0.24954 | 0.99816 | 0.199632 | 0.087339 | 0 | 0.01547148 | 0 | 0 | 0 | 2.4954
| 0.1987223 | 0.03543881 | 0.003744043 | 0.001711563 | 0.0169154 | 0.002534429 | 0.0002131225 | 0 | 0 | 0 | 2.880033
| 55.87382 | 5.242567 | 2.528002 | 0.715328 | 3.12402 | 0.04620741 | 0.06628607 | 0.2347636 | 0 | 0 | 693.5793
混合料 | 55.87382 | 5.242567 | 2.528002 | 0.715328 | 3.12402 | 0.04620741 | 0.06628607 | 0.2347636 | 0 | 0 | 693.5793
下限 | 56 | 4.5 | 0 | 0 | 0 | 0 | 0 | 0
上限 | 63 | 5.5 | 4 | 1 | 3 | 0.3 | 0.1 | 0.18

## 2014-02 (hidden)
各种原燃料化学成分（％） | [10 empty] | 价格 | 配料比重 |  | 带速 | 总产量 | 454000 | 湿基配比%
项目 | TFe | SiO2 | CaO | MgO | Al2O3 | MnO | P | Cr | H2O | 烧损 |  | 湿基单耗 | 干基单耗 | 换算百分之百的配比 | 湿基消耗 | 干基消耗 | 配比 | 下限 | 上限
巴西粗粉 | 59.95 | 11.55 | 0.01 | 0.02 | 0.98 | 0 | 0.05 |  | 6 | 2.63 | 773.95
高品澳粉 | 61.5 | 2.5 | 0.11 | 0.08 | 2 |  | 0.03 |  | 7.3 | 6 | 793.97
高返 | 52 | 5.5 | 11.5 | 3 | 3.1 | 0.29 | 0.068 | 0.01 | 0 | 1 | 500
过筛镍矿 | 49.15 | 4.3 | 0.06 | 0.9 | 5.65 | 0 | 0.036 | 2.06 | 31.5 | 13.63 | 634.53
塞拉利昂粉 | 57.8 | 1.75 | 0.01 | 0 | 6.78 |  | 0.085 | 0 | 11.12 | 9.5 | 746.2
FMG低品澳粉 | 57.87 | 5.71 | 0.01 | 0.01 | 2.21 |  | 0.05 |  | 8 | 9 | 747.1
氧化铁 | 69.5 | 1.75 | 0.75 | 0.3 | 0.56 |  | 0.02 | 0.07 | 15 | 0 | 800
铁泥 | 51.9 | 2.3 | 9 | 2.95 | 0.68 | 1.11 | 0.087 | 0 | 20 | 4.36 | 500
干渣粉 | 24 | 10 | 40 | 8 | 3.5 | 0 | 0.62 | 0 | 6 | 2 | 100
重力除尘灰 | 34.5 | 6.1525 | 0.65 | 0.2971429 | 2.936667 | 0.44 | 0.037 |  | 2.491667 | 31.32346 | 500

## 2014-01-new
各种原燃料化学成分（％） | [10 empty] | 价格 | 配料比重 |  | 带速 |  |  | 总产量 | 454000 | 湿基配比%
项目 | TFe | SiO2 | CaO | MgO | Al2O3 | MnO | P | Cr | H2O | 烧损 |  | 湿基单耗 | 干基单耗 | 换算百分之百的配比 |  |  | 湿基消耗 | 干基消耗 | 配比 | 下限 | 上限
巴西粗粉 | 59.95 | 11.55 | 0.01 | 0.02 | 0.98 | 0 | 0.05 |  | 0 | 0 | 773.95 | 0.09997349 | 0.09397508 | 0.07790874 | 100 | 7.790874 | 552843.4 | 519672.8 | 11.765926 | 5 | 15
高品澳粉 | 61.5 | 2.5 | 0.11 | 0.08 | 2 |  | 0.03 |  | 0 | 0 | 793.97 | 0.1454032 | 0.1347888 | 0.1133118 | 100 | 11.33118 | 804065.2 | 745368.4 | 8.7261731 | 0 | 20
高返 | 52 | 5.5 | 11.5 | 3 | 3.1 | 0.29 | 0.068 | 0.01 | 0 | 0 | 500 | 0.1283213 | 0.1283213 | 0.1 | 100 | 10 | 709603.9 | 709603.9 | 12.48 | 12.48 | 12.48
过筛镍矿 | 49.15 | 4.3 | 0.06 | 0.9 | 5.65 | 0 | 0.036 | 2.06 | 0 | 0 | 634.53 | 0.1164733 | 0.07978418 | 0.0907669 | 100 | 9.07669 | 644085.5 | 441198.5 | 9.569547 | 0 | 20
塞拉利昂粉 | 57.8 | 1.75 | 0.01 | 0 | 6.78 |  | 0.085 | 0 | 0 | 0 | 746.2 | 0.1219324 | 0.1083736 | 0.09502121 | 100 | 9.502121 | 674274.2 | 599294.9 | 13.388354 | 0 | 20
FMG低品澳粉 | 57.87 | 5.71 | 0.01 | 0.01 | 2.21 |  | 0.05 |  | 0 | 0 | 747.1 | 0.3745816 | 0.3446151 | 0.2919092 | 100 | 29.19092 | 2071398.8 | 1905686.9 | 40 | 30 | 40
氧化铁 | 69.5 | 1.75 | 0.75 | 0.3 | 0.56 |  | 0.02 | 0.07 | 0 | 0 | 800 | 0.003249584 | 0.002762146 | 0.002532381 | 100 | 0.2532381 | 17969.87 | 15274.39 | 0.32 | 0.32 | 0.32
铁泥 | 51.9 | 2.3 | 9 | 2.95 | 0.68 | 1.11 | 0.087 | 0 | 0 | 0 | 500 | 0.006939508 | 0.005551607 | 0.005407917 | 100 | 0.5407917 | 38374.79 | 30699.83 | 0.6747458 | 0.67 | 0.67
干渣粉 | 24 | 10 | 40 | 8 | 3.5 | 0 | 0.62 | 0 | 0 | 0 | 100 | 0.02566426 | 0.0241244 | 0.02 | 100 | 2 | 141920.8 | 133405.5 | 2.4954 | 2.5 | 2.5
重力除尘灰 | 34.5 | 6.1525 | 0.65 | 0.2971429 | 2.936667 | 0.44 | 0.037 |  | 0 | 0 | 500 | 0.005924013 | 0.005776407 | 0.004616548 | 100 | 0.4616548 | 32759.2 | 31942.95 | 0.5760067 | 0.58 | 0.58
| 7.053672637 | 1.358964453 | 0.0011765926 | 0.0023531852 | 0.1153060748 | 0 | 0.005882963 | 0 | 0 | 0 | 91.06238 | [5 empty] | 5687295.5 |  | 99.99615
| 5.366596 | 0.2181543275 | 0.00959879041 | 0.00698093848 | 0.174523462 | 0 | 0.00261785193 | 0 | 0 | 0 | 69.2832
| 6.4896 | 0.6864 | 1.4352 | 0.3744 | 0.38688 | 0.036192 | 0.0084864 | 0.001248 | 0 | 0 | 62.4
| 4.703432 | 0.411490521 | 0.0057417282 | 0.086125923 | 0.5406794055 | 0 | 0.00344503692 | 0.1971326682 | 0 | 0 | 60.72165
| 7.738468612 | 0.234296195 | 0.0013388354 | 0 | 0.9077304012 | 0 | 0.0113801009 | 0 | 0 | 0 | 99.9039
| 23.148 | 2.284 | 0.004 | 0.004 | 0.884 | 0 | 0.02 | 0 | 0 | 0 | 298.84
| 0.2224 | 0.0056 | 0.0024 | 0.00096 | 0.001792 | 0 | 6.4e-05 | 0.000224 | 0 | 0 | 2.56
| 0.3501931 | 0.01551915 | 0.06072712 | 0.019905 | 0.004588271 | 0.007489678 | 0.0005870288 | 0 | 0 | 0 | 3.373729
| 0.598896 | 0.24954 | 0.99816 | 0.199632 | 0.087339 | 0 | 0.01547148 | 0 | 0 | 0 | 2.4954
| 0.1987223 | 0.03543881 | 0.003744043 | 0.001711563 | 0.0169154 | 0.002534429 | 0.0002131225 | 0 | 0 | 0 | 2.880033
| 55.86998 | 5.499403 | 2.522087 | 0.6960686 | 3.119754 | 0.04621611 | 0.06814798 | 0.1986046682 | 0 | 0 | 693.5203
混合料 | 55.86998 | 5.499403 | 2.522087 | 0.6960686 | 3.119754 | 0.04621611 | 0.06814798 | 0.1986046682 | 0 | 0 | 693.5203
下限 | 55.87 | 4.5 | 0 | 0 | 0 | 0 | 0 | 0
上限 | 63 | 5.5 | 4 | 1 | 3.12 | 0.3 | 0.1 | 0.23

## 2014-03
各种原燃料化学成分（％） | [10 empty] | 价格 | 配料比重 |  | 带速 |  |  | 总产量 | 454000 | 湿基配比%
项目 | TFe | SiO2 | CaO | MgO | Al2O3 | MnO | P | Cr | H2O | 烧损 |  | 湿基单耗 | 干基单耗 | 换算百分之百的配比 |  |  | 湿基消耗 | 干基消耗 | 配比 | 下限 | 上限
巴西粗粉 | 59.95 | 11.55 | 0.01 | 0.02 | 0.98 | 0 | 0.05 |  | 0 | 0 | 773.95 | 0.08888582 | 0.08355267 | 0.06925383 | 100 | 6.925383 | 40354.16 | 37932.91 | 8.666136 | 5 | 15
高品澳粉 | 61.5 | 2.5 | 0.11 | 0.08 | 2 |  | 0.03 |  | 0 | 0 | 793.97 | 0.1718382 | 0.159294 | 0.1338847 | 100 | 13.38847 | 78014.53 | 72319.47 | 16.75377 | 10 | 20
高返 | 52 | 5.5 | 11.5 | 3 | 3.1 | 0.29 | 0.068 | 0.01 | 0 | 0 | 500 | 0.1283479 | 0.1283479 | 0.1 | 100 | 10 | 58269.93 | 58269.93 | 12.51358 | 12.51358 | 12.51358
过筛镍矿 | 49.15 | 4.3 | 0.06 | 0.9 | 5.65 | 0 | 0.036 | 2.06 | 0 | 0 | 634.53 | 0.1156092 | 0.07919231 | 0.0900749 | 100 | 9.00749 | 52486.58 | 35953.31 | 11.2716 | 10 | 15
塞拉利昂粉 | 57.8 | 1.75 | 0.01 | 0 | 6.78 |  | 0.085 | 0 | 0 | 0 | 746.2 | 0.1269959 | 0.112874 | 0.09894664 | 100 | 9.894664 | 57656.14 | 51244.78 | 12.38177 | 10 | 15
FMG低品澳粉 | 57.87 | 5.71 | 0.01 | 0.01 | 2.21 |  | 0.05 |  | 0 | 0 | 747.1 | 0.3484855 | 0.3206066 | 0.2715164 | 100 | 27.15164 | 158212.4 | 145555.4 | 33.97642 | 20 | 35
氧化铁 | 69.5 | 1.75 | 0.75 | 0.3 | 0.56 |  | 0.02 | 0.07 | 0 | 0 | 800 | 0.005407858 | 0.004596679 | 0.004213438 | 100 | 0.4213438 | 2455.168 | 2086.892 | 0.527252 | 0.527252 | 0.527252
铁泥 | 51.9 | 2.3 | 9 | 2.95 | 0.68 | 1.11 | 0.087 | 0 | 0 | 0 | 500 | 0.008059285 | 0.006447428 | 0.006279251 | 100 | 0.6279251 | 3658.915 | 2927.132 | 0.7857592 | 0.7857592 | 0.7857592
干渣粉 | 24 | 10 | 40 | 8 | 3.5 | 0 | 0.62 | 0 | 0 | 0 | 100 | 0.02566957 | 0.0241294 | 0.02 | 100 | 2 | 11653.99 | 10954.75 | 2.502716 | 2.502716 | 2.502716
重力除尘灰 | 34.5 | 6.1525 | 0.65 | 0.2971429 | 2.936667 | 0.44 | 0.037 |  | 0 | 0 | 500 | 0.006369329 | 0.006210627 | 0.004962551 | 100 | 0.4962551 | 2891.675 | 2819.625 | 0.620993 | 0.620993 | 0.620993
| 5.195348 | 1.000939 | 0.0008666136 | 0.001733227 | 0.08492813 | 0 | 0.004333068 | 0 | 0 | 0 | 67.07156 | [5 empty] | 465653.5
| 10.30357 | 0.4188443 | 0.01842915 | 0.01340302 | 0.3350755 | 0 | 0.005026132 | 0 | 0 | 0 | 133.0199
| 6.507063 | 0.688247 | 1.439062 | 0.3754075 | 0.3879211 | 0.03628939 | 0.008509236 | 0.001251358 | 0 | 0 | 62.56791
| 5.53999 | 0.4846786 | 0.006762958 | 0.1014444 | 0.6368452 | 0 | 0.004057775 | 0.2321949 | 0 | 0 | 71.52166
| 7.156663 | 0.216681 | 0.001238177 | 0 | 0.839484 | 0 | 0.0105245 | 0 | 0 | 0 | 92.39276
| 19.66216 | 1.940054 | 0.003397642 | 0.003397642 | 0.7508789 | 0 | 0.01698821 | 0 | 0 | 0 | 253.8379
| 0.3664402 | 0.00922691 | 0.00395439 | 0.001581756 | 0.002952611 | 0 | 0.0001054504 | 0.0003690764 | 0 | 0 | 4.218016
| 0.407809 | 0.01807246 | 0.07071833 | 0.0231799 | 0.005343163 | 0.008721927 | 0.0006836105 | 0 | 0 | 0 | 3.928796
| 0.600652 | 0.2502716 | 1.001087 | 0.2002173 | 0.08759508 | 0 | 0.01551684 | 0 | 0 | 0 | 2.502716
| 0.2142426 | 0.03820659 | 0.004036454 | 0.001845236 | 0.01823649 | 0.002732369 | 0.0002297674 | 0 | 0 | 0 | 3.104965
| 55.95393 | 5.065221 | 2.549552 | 0.7222099 | 3.14926 | 0.04774369 | 0.0659746 | 0.2338153 | 0 | 0 | 694.1662
混合料 | 55.95393 | 5.065221 | 2.549552 | 0.7222099 | 3.14926 | 0.04774369 | 0.0659746 | 0.2338153 | 0 | 0 | 694.1662
下限 | 56 | 4.5 | 0 | 0 | 0 | 0 | 0 | 0
上限 | 63 | 5.5 | 4 | 1 | 3 | 0.3 | 0.1 | 0.18

## 2014-03-new
各种原燃料化学成分（％） | [10 empty] | 价格 | 配料比重 |  | 带速 |  |  | 总产量 | 454000 | 湿基配比%
项目 | TFe | SiO2 | CaO | MgO | Al2O3 | MnO | P | Cr | H2O | 烧损 |  | 湿基单耗 | 干基单耗 | 换算百分之百的配比 |  |  | 湿基消耗 | 干基消耗 | 配比 | 下限 | 上限
巴西粗粉 | 59.95 | 11.55 | 0.01 | 0.02 | 0.98 | 0 | 0.05 |  | 0 | 0 | 773.95 | 0.08888582 | 0.08355267 | 0.06925383 | 100 | 6.925383 | 40354.16 | 37932.91 | 13.470711 | 5 | 15
高品澳粉 | 61.5 | 2.5 | 0.11 | 0.08 | 2 |  | 0.03 |  | 0 | 0 | 793.97 | 0.1718382 | 0.159294 | 0.1338847 | 100 | 13.38847 | 78014.53 | 72319.47 | 10.863469 | 10 | 20
高返 | 52 | 5.5 | 11.5 | 3 | 3.1 | 0.29 | 0.068 | 0.01 | 0 | 0 | 500 | 0.1283479 | 0.1283479 | 0.1 | 100 | 10 | 58269.93 | 58269.93 | 12.513582 | 12.51358 | 12.51358
过筛镍矿 | 49.15 | 4.3 | 0.06 | 0.9 | 5.65 | 0 | 0.036 | 2.06 | 0 | 0 | 634.53 | 0.1156092 | 0.07919231 | 0.0900749 | 100 | 9.00749 | 52486.58 | 35953.31 | 10 | 10 | 15
塞拉利昂粉 | 57.8 | 1.75 | 0.01 | 0 | 6.78 |  | 0.085 | 0 | 0 | 0 | 746.2 | 0.1269959 | 0.112874 | 0.09894664 | 100 | 9.894664 | 57656.14 | 51244.78 | 13.715518 | 10 | 15
FMG低品澳粉 | 57.87 | 5.71 | 0.01 | 0.01 | 2.21 |  | 0.05 |  | 0 | 0 | 747.1 | 0.3484855 | 0.3206066 | 0.2715164 | 100 | 27.15164 | 158212.4 | 145555.4 | 35 | 20 | 35
氧化铁 | 69.5 | 1.75 | 0.75 | 0.3 | 0.56 |  | 0.02 | 0.07 | 0 | 0 | 800 | 0.005407858 | 0.004596679 | 0.004213438 | 100 | 0.4213438 | 2455.168 | 2086.892 | 0.52725203 | 0.527252 | 0.527252
铁泥 | 51.9 | 2.3 | 9 | 2.95 | 0.68 | 1.11 | 0.087 | 0 | 0 | 0 | 500 | 0.008059285 | 0.006447428 | 0.006279251 | 100 | 0.6279251 | 3658.915 | 2927.132 | 0.78575922 | 0.7857592 | 0.7857592
干渣粉 | 24 | 10 | 40 | 8 | 3.5 | 0 | 0.62 | 0 | 0 | 0 | 100 | 0.02566957 | 0.0241294 | 0.02 | 100 | 2 | 11653.99 | 10954.75 | 2.502716 | 2.502716 | 2.502716
重力除尘灰 | 34.5 | 6.1525 | 0.65 | 0.2971429 | 2.936667 | 0.44 | 0.037 |  | 0 | 0 | 500 | 0.006369329 | 0.006210627 | 0.004962551 | 100 | 0.4962551 | 2891.675 | 2819.625 | 0.62099296 | 0.620993 | 0.620993
| 8.075691 | 1.555867 | 0.0013470711 | 0.0026941422 | 0.1320129678 | 0 | 0.0067353555 | 0 | 0 | 0 | 104.2566 | [5 empty] | 465653.5
| 6.681033435 | 0.271586725 | 0.0119498159 | 0.0086907752 | 0.21726938 | 0 | 0.0032590407 | 0 | 0 | 0 | 86.25268
| 6.50706264 | 0.68824701 | 1.43906193 | 0.37540746 | 0.387921042 | 0.0362893878 | 0.00850923576 | 0.0012513582 | 0 | 0 | 62.56791
| 4.915 | 0.43 | 0.006 | 0.09 | 0.565 | 0 | 0.0036 | 0.206 | 0 | 0 | 63.453
| 7.927569404 | 0.240021565 | 0.0013715518 | 0 | 0.9299121204 | 0 | 0.0116581903 | 0 | 0 | 0 | 102.3452
| 20.2545 | 1.9985 | 0.0035 | 0.0035 | 0.7735 | 0 | 0.0175 | 0 | 0 | 0 | 261.485
| 0.3664402 | 0.009226910525 | 0.003954390225 | 0.00158175609 | 0.002952611368 | 0 | 0.000105450406 | 0.000369076421 | 0 | 0 | 4.21801624
| 0.407809 | 0.01807246206 | 0.0707183298 | 0.02317989699 | 0.005343162696 | 0.008721927342 | 0.0006836105214 | 0 | 0 | 0 | 3.9287961
| 0.600652 | 0.2502716 | 1.001087 | 0.2002173 | 0.08759508 | 0 | 0.01551684 | 0 | 0 | 0 | 2.502716
| 0.2142425712 | 0.03820659 | 0.00403645424 | 0.001845236224 | 0.01823649 | 0.002732369024 | 0.0002297673952 | 0 | 0 | 0 | 3.1049648
| 55.95 | 5.5 | 2.543026 | 0.7071166 | 3.119743 | 0.04774368 | 0.06779749 | 0.2076204 | 0 | 0 | 694.1149
混合料 | 55.95 | 5.5 | 2.543026 | 0.7071166 | 3.119743 | 0.04774368 | 0.06779749 | 0.2076204 | 0 | 0 | 694.1149
下限 | 55.95 | 4.5 | 0 | 0 | 0 | 0 | 0 | 0
上限 | 63 | 5.5 | 4 | 1 | 3.15 | 0.3 | 0.1 | 0.23

## 2014-04
各种原燃料化学成分（％） | [10 empty] | 价格 | 配料比重 |  | 带速 |  |  | 总产量 | 715600 | 湿基配比%
项目 | TFe | SiO2 | CaO | MgO | Al2O3 | MnO | P | Cr | H2O | 烧损 |  | 湿基单耗 | 干基单耗 | 换算百分之百的配比 |  |  | 湿基消耗 | 干基消耗 | 配比 | 下限 | 上限
巴西粗粉 | 59.95 | 11.55 | 0.01 | 0.02 | 0.98 | 0 | 0.05 |  | 0 | 0 | 773.95 | 0.1151004 | 0.1081943 | 0.08986678 | 100 | 8.986678 | 82365.82 | 77423.87 | 11.08037 | 10 | 15
高品澳粉 | 61.5 | 2.5 | 0.11 | 0.08 | 2 |  | 0.03 |  | 0 | 0 | 793.97 | 0.1743373 | 0.1616107 | 0.1361172 | 100 | 13.61172 | 124755.8 | 115648.6 | 16.78294 | 10 | 20
高返 | 52 | 5.5 | 11.5 | 3 | 3.1 | 0.29 | 0.068 | 0.01 | 0 | 0 | 500 | 0.1280789 | 0.1280789 | 0.1 | 100 | 10 | 91653.25 | 91653.25 | 12.32977 | 12.32977 | 12.32977
过筛镍矿 | 49.15 | 4.3 | 0.06 | 0.9 | 5.65 | 0 | 0.036 | 2.06 | 0 | 0 | 634.53 | 0.1162673 | 0.07964307 | 0.09077785 | 100 | 9.077785 | 83200.85 | 56992.58 | 11.1927 | 10 | 15
塞拉利昂粉 | 57.8 | 1.75 | 0.01 | 0 | 6.78 |  | 0.085 | 0 | 0 | 0 | 746.2 | 0.121597 | 0.1080754 | 0.09493913 | 100 | 9.493913 | 87014.8 | 77338.75 | 11.70578 | 10 | 15
FMG低品澳粉 | 57.87 | 5.71 | 0.01 | 0.01 | 2.21 |  | 0.05 |  | 0 | 0 | 747.1 | 0.3435495 | 0.3160656 | 0.2682328 | 100 | 26.82328 | 245844 | 226176.5 | 33.07249 | 30 | 40
氧化铁 | 69.5 | 1.75 | 0.75 | 0.3 | 0.56 |  | 0.02 | 0.07 | 0 | 0 | 800 | 0.001843488 | 0.001566965 | 0.001439338 | 100 | 0.1439338 | 1319.2 | 1121.32 | 0.1774671 | 0.1774671 | 0.1774671
铁泥 | 51.9 | 2.3 | 9 | 2.95 | 0.68 | 1.11 | 0.087 | 0 | 0 | 0 | 500 | 0.006481901 | 0.005185521 | 0.005060866 | 100 | 0.5060866 | 4638.448 | 3710.759 | 0.6239933 | 0.6239933 | 0.6239933
干渣粉 | 24 | 10 | 40 | 8 | 3.5 | 0 | 0.62 | 0 | 0 | 0 | 100 | 0.02561578 | 0.02407883 | 0.02 | 100 | 2 | 18330.65 | 17230.81 | 2.465954 | 2.465954 | 2.465954
重力除尘灰 | 34.5 | 6.1525 | 0.65 | 0.2971429 | 2.936667 | 0.44 | 0.037 |  | 0 | 0 | 500 | 0.005905811 | 0.005758658 | 0.004611073 | 100 | 0.4611073 | 4226.198 | 4120.895 | 0.5685348 | 0.5685348 | 0.5685348
| 6.642681 | 1.279783 | 0.001108037 | 0.002216074 | 0.1085876 | 0 | 0.005540185 | 0 | 0 | 0 | 85.75652 | [5 empty] | 743349
| 10.32151 | 0.4195734 | 0.01846123 | 0.01342635 | 0.3356587 | 0 | 0.005034881 | 0 | 0 | 0 | 133.2515
| 6.411482 | 0.6781375 | 1.417924 | 0.3698932 | 0.3822229 | 0.03575634 | 0.008384245 | 0.001232977 | 0 | 0 | 61.64886
| 5.501213 | 0.4812862 | 0.006715622 | 0.1007343 | 0.6323877 | 0 | 0.004029373 | 0.2305697 | 0 | 0 | 71.02106
| 6.76594 | 0.2048511 | 0.001170578 | 0 | 0.7936518 | 0 | 0.009949912 | 0 | 0 | 0 | 87.34852
| 19.13905 | 1.888439 | 0.003307249 | 0.003307249 | 0.730902 | 0 | 0.01653625 | 0 | 0 | 0 | 247.0846
| 0.1233396 | 0.003105674 | 0.001331003 | 0.0005324012 | 0.0009938156 | 0 | 3.549341e-05 | 0.000124227 | 0 | 0 | 1.419737
| 0.3238525 | 0.01435185 | 0.0561594 | 0.0184078 | 0.004243154 | 0.006926326 | 0.0005428742 | 0 | 0 | 0 | 3.119966
| 0.5918291 | 0.2465954 | 0.9863818 | 0.1972764 | 0.08630841 | 0 | 0.01528892 | 0 | 0 | 0 | 2.465954
| 0.1961445 | 0.03497911 | 0.003695476 | 0.001689361 | 0.01669597 | 0.002501553 | 0.0002103579 | 0 | 0 | 0 | 2.842674
| 56.01704 | 5.251102 | 2.496254 | 0.7074831 | 3.091652 | 0.04518422 | 0.06555248 | 0.2319269 | 0 | 0 | 695.9593
混合料 | 56.01704 | 5.251102 | 2.496254 | 0.7074831 | 3.091652 | 0.04518422 | 0.06555248 | 0.2319269 | 0 | 0 | 695.9593
下限 | 56 | 4.5 | 0 | 0 | 0 | 0 | 0 | 0
上限 | 63 | 5.5 | 4 | 1 | 3 | 0.3 | 0.1 | 0.18

## 2014-05 (hidden)
各种原燃料化学成分（％） | [10 empty] | 价格 | 配料比重 |  | 带速 | 总产量 | 715600 | 湿基配比%
项目 | TFe | SiO2 | CaO | MgO | Al2O3 | MnO | P | Cr | H2O | 烧损 |  | 湿基单耗 | 干基单耗 | 换算百分之百的配比 | 湿基消耗 | 干基消耗 | 配比 | 下限 | 上限
巴西粗粉 | 59.95 | 11.55 | 0.01 | 0.02 | 0.98 | 0 | 0.05 |  | 6 | 2.63 | 773.95
高品澳粉 | 61.5 | 2.5 | 0.11 | 0.08 | 2 |  | 0.03 |  | 7.3 | 6 | 793.97
高返 | 52 | 5.5 | 11.5 | 3 | 3.1 | 0.29 | 0.068 | 0.01 | 0 | 1 | 500
过筛镍矿 | 49.15 | 4.3 | 0.06 | 0.9 | 5.65 | 0 | 0.036 | 2.06 | 31.5 | 13.63 | 634.53
塞拉利昂粉 | 57.8 | 1.75 | 0.01 | 0 | 6.78 |  | 0.085 | 0 | 11.12 | 9.5 | 746.2
FMG低品澳粉 | 57.87 | 5.71 | 0.01 | 0.01 | 2.21 |  | 0.05 |  | 8 | 9 | 747.1
铁泥 | 51.9 | 2.3 | 9 | 2.95 | 0.68 | 1.11 | 0.087 | 0 | 20 | 4.36 | 500
干渣粉 | 24 | 10 | 40 | 8 | 3.5 | 0 | 0.62 | 0 | 6 | 2 | 100
重力除尘灰 | 34.5 | 6.1525 | 0.65 | 0.2971429 | 2.936667 | 0.44 | 0.037 |  | 2.491667 | 31.32346 | 500

## 2014-06 (hidden)
各种原燃料化学成分（％） | [10 empty] | 价格 | 配料比重 |  | 带速 | 总产量 | 454000 | 湿基配比%
项目 | TFe | SiO2 | CaO | MgO | Al2O3 | MnO | P | Cr | H2O | 烧损 |  | 湿基单耗 | 干基单耗 | 换算百分之百的配比 | 湿基消耗 | 干基消耗 | 配比 | 下限 | 上限
巴西粗粉 | 59.95 | 11.55 | 0.01 | 0.02 | 0.98 | 0 | 0.05 |  | 6 | 2.63 | 678.09
高品澳粉 | 61.5 | 2.5 | 0.11 | 0.08 | 2 |  | 0.03 |  | 7.3 | 6 | 793.97
高返 | 52 | 5.5 | 11.5 | 3 | 3.1 | 0.29 | 0.068 | 0.01 | 0 | 1 | 500
过筛镍矿 | 49.15 | 4.3 | 0.06 | 0.9 | 5.65 | 0 | 0.036 | 2.06 | 31.5 | 13.63 | 458.5562
塞拉利昂粉 | 57.8 | 1.75 | 0.01 | 0 | 6.78 |  | 0.085 | 0 | 11.12 | 9.5 | 715.6944
FMG低品澳粉 | 57.87 | 5.71 | 0.01 | 0.01 | 2.21 |  | 0.05 |  | 8 | 9 | 719.6674
铁泥 | 51.9 | 2.3 | 9 | 2.95 | 0.68 | 1.11 | 0.087 | 0 | 20 | 4.36 | 500
干渣粉 | 24 | 10 | 40 | 8 | 3.5 | 0 | 0.62 | 0 | 6 | 2 | 100
重力除尘灰 | 34.5 | 6.1525 | 0.65 | 0.2971429 | 2.936667 | 0.44 | 0.037 |  | 2.491667 | 31.32346 | 500

## 2014-07 (hidden)
各种原燃料化学成分（％） | [10 empty] | 价格 | 配料比重 |  | 带速 | 总产量 | 454000 | 湿基配比%
项目 | TFe | SiO2 | CaO | MgO | Al2O3 | MnO | P | Cr | H2O | 烧损 |  | 湿基单耗 | 干基单耗 | 换算百分之百的配比 | 湿基消耗 | 干基消耗 | 配比 | 下限 | 上限
巴西粗粉 | 59.95 | 11.55 | 0.01 | 0.02 | 0.98 | 0 | 0.05 |  | 6 | 2.63 | 610.5405
高品澳粉 | 61.5 | 2.5 | 0.11 | 0.08 | 2 |  | 0.03 |  | 7.3 | 6 | 693.97
高返 | 52 | 5.5 | 11.5 | 3 | 3.1 | 0.29 | 0.068 | 0.01 | 0 | 1 | 500
过筛镍矿 | 49.15 | 4.3 | 0.06 | 0.9 | 5.65 | 0 | 0.036 | 2.06 | 31.5 | 13.63 | 468.8293
塞拉利昂粉 | 57.8 | 1.75 | 0.01 | 0 | 6.78 |  | 0.085 | 0 | 11.12 | 9.5 | 722.7801
FMG低品澳粉 | 57.87 | 5.71 | 0.01 | 0.01 | 2.21 |  | 0.05 |  | 8 | 9 | 637.2506
铁泥 | 51.9 | 2.3 | 9 | 2.95 | 0.68 | 1.11 | 0.087 | 0 | 20 | 4.36 | 500
干渣粉 | 24 | 10 | 40 | 8 | 3.5 | 0 | 0.62 | 0 | 6 | 2 | 100
重力除尘灰 | 34.5 | 6.1525 | 0.65 | 0.2971429 | 2.936667 | 0.44 | 0.037 |  | 2.491667 | 31.32346 | 500

## 2014-08 (hidden)
各种原燃料化学成分（％） | [10 empty] | 价格 | 配料比重 |  | 带速 | 总产量 | 454000 | 湿基配比%
项目 | TFe | SiO2 | CaO | MgO | Al2O3 | MnO | P | Cr | H2O | 烧损 |  | 湿基单耗 | 干基单耗 | 换算百分之百的配比 | 湿基消耗 | 干基消耗 | 配比 | 下限 | 上限
巴西粗粉 | 59.95 | 11.55 | 0.01 | 0.02 | 0.98 | 0 | 0.05 |  | 6 | 2.63 | 606.7482
高品澳粉 | 61.5 | 2.5 | 0.11 | 0.08 | 2 |  | 0.03 |  | 7.3 | 6 | 700.97
高返 | 52 | 5.5 | 11.5 | 3 | 3.1 | 0.29 | 0.068 | 0.01 | 0 | 1 | 500
过筛镍矿 | 49.15 | 4.3 | 0.06 | 0.9 | 5.65 | 0 | 0.036 | 2.06 | 31.5 | 13.63 | 444.18
塞拉利昂粉 | 57.8 | 1.75 | 0.01 | 0 | 6.78 |  | 0.085 | 0 | 11.12 | 9.5 | 628.8871
FMG低品澳粉 | 57.87 | 5.71 | 0.01 | 0.01 | 2.21 |  | 0.05 |  | 8 | 9 | 520.5057
铁泥 | 51.9 | 2.3 | 9 | 2.95 | 0.68 | 1.11 | 0.087 | 0 | 20 | 4.36 | 500
干渣粉 | 24 | 10 | 40 | 8 | 3.5 | 0 | 0.62 | 0 | 6 | 2 | 100
重力除尘灰 | 34.5 | 6.1525 | 0.65 | 0.2971429 | 2.936667 | 0.44 | 0.037 |  | 2.491667 | 31.32346 | 500

## 2014-09 (hidden)
各种原燃料化学成分（％） | [10 empty] | 价格 | 配料比重 |  | 带速 | 总产量 | 454000 | 湿基配比%
项目 | TFe | SiO2 | CaO | MgO | Al2O3 | MnO | P | Cr | H2O | 烧损 |  | 湿基单耗 | 干基单耗 | 换算百分之百的配比 | 湿基消耗 | 干基消耗 | 配比 | 下限 | 上限
巴西粗粉 | 59.95 | 11.55 | 0.01 | 0.02 | 0.98 | 0 | 0.05 |  | 6 | 2.63 | 608.9796
高品澳粉 | 61.5 | 2.5 | 0.11 | 0.08 | 2 |  | 0.03 |  | 7.3 | 6 | 610.693
高返 | 52 | 5.5 | 11.5 | 3 | 3.1 | 0.29 | 0.068 | 0.01 | 0 | 1 | 500
过筛镍矿 | 49.15 | 4.3 | 0.06 | 0.9 | 5.65 | 0 | 0.036 | 2.06 | 31.5 | 13.63 | 444.18
塞拉利昂粉 | 57.8 | 1.75 | 0.01 | 0 | 6.78 |  | 0.085 | 0 | 11.12 | 9.5 | 650.8696
FMG低品澳粉 | 57.87 | 5.71 | 0.01 | 0.01 | 2.21 |  | 0.05 |  | 8 | 9 | 523.4279
铁泥 | 51.9 | 2.3 | 9 | 2.95 | 0.68 | 1.11 | 0.087 | 0 | 20 | 4.36 | 500
干渣粉 | 24 | 10 | 40 | 8 | 3.5 | 0 | 0.62 | 0 | 6 | 2 | 100
重力除尘灰 | 34.5 | 6.1525 | 0.65 | 0.2971429 | 2.936667 | 0.44 | 0.037 |  | 2.491667 | 31.32346 | 500

## 2014-10 (hidden)
各种原燃料化学成分（％） | [10 empty] | 价格 | 配料比重 |  | 带速 | 总产量 | 454000 | 湿基配比%
项目 | TFe | SiO2 | CaO | MgO | Al2O3 | MnO | P | Cr | H2O | 烧损 |  | 湿基单耗 | 干基单耗 | 换算百分之百的配比 | 湿基消耗 | 干基消耗 | 配比 | 下限 | 上限
巴西粗粉 | 59.95 | 11.55 | 0.01 | 0.02 | 0.98 | 0 | 0.05 |  | 6 | 2.63 | 552.2604
高品澳粉 | 61.5 | 2.5 | 0.11 | 0.08 | 2 |  | 0.03 |  | 7.3 | 6 | 610.693
高返 | 52 | 5.5 | 11.5 | 3 | 3.1 | 0.29 | 0.068 | 0.01 | 0 | 1 | 500
过筛镍矿 | 49.15 | 4.3 | 0.06 | 0.9 | 5.65 | 0 | 0.036 | 2.06 | 31.5 | 13.63 | 431.41
塞拉利昂粉 | 57.8 | 1.75 | 0.01 | 0 | 6.78 |  | 0.085 | 0 | 11.12 | 9.5 | 479.9238
FMG低品澳粉 | 57.87 | 5.71 | 0.01 | 0.01 | 2.21 |  | 0.05 |  | 8 | 9 | 490.8648
铁泥 | 51.9 | 2.3 | 9 | 2.95 | 0.68 | 1.11 | 0.087 | 0 | 20 | 4.36 | 500
干渣粉 | 24 | 10 | 40 | 8 | 3.5 | 0 | 0.62 | 0 | 6 | 2 | 100
重力除尘灰 | 34.5 | 6.1525 | 0.65 | 0.2971429 | 2.936667 | 0.44 | 0.037 |  | 2.491667 | 31.32346 | 500

## 2014-11 (hidden)
各种原燃料化学成分（％） | [10 empty] | 价格 | 配料比重 |  | 带速 | 总产量 | 454000 | 湿基配比%
项目 | TFe | SiO2 | CaO | MgO | Al2O3 | MnO | P | Cr | H2O | 烧损 |  | 湿基单耗 | 干基单耗 | 换算百分之百的配比 | 湿基消耗 | 干基消耗 | 配比 | 下限 | 上限
巴西粗粉 | 59.95 | 11.55 | 0.01 | 0.02 | 0.98 | 0 | 0.05 |  | 6 | 2.63 | 541.2856
高品澳粉 | 61.5 | 2.5 | 0.11 | 0.08 | 2 |  | 0.03 |  | 7.3 | 6 | 610.693
高返 | 52 | 5.5 | 11.5 | 3 | 3.1 | 0.29 | 0.068 | 0.01 | 0 | 1 | 500
过筛镍矿 | 49.15 | 4.3 | 0.06 | 0.9 | 5.65 | 0 | 0.036 | 2.06 | 31.5 | 13.63 | 431.41
塞拉利昂粉 | 57.8 | 1.75 | 0.01 | 0 | 6.78 |  | 0.085 | 0 | 11.12 | 9.5 | 529.9966
FMG低品澳粉 | 57.87 | 5.71 | 0.01 | 0.01 | 2.21 |  | 0.05 |  | 8 | 9 | 491.0806
铁泥 | 51.9 | 2.3 | 9 | 2.95 | 0.68 | 1.11 | 0.087 | 0 | 20 | 4.36 | 500
干渣粉 | 24 | 10 | 40 | 8 | 3.5 | 0 | 0.62 | 0 | 6 | 2 | 100
重力除尘灰 | 34.5 | 6.1525 | 0.65 | 0.2971429 | 2.936667 | 0.44 | 0.037 |  | 2.491667 | 31.32346 | 500

## 2014-04-new
各种原燃料化学成分（％） | [10 empty] | 价格 | 配料比重 |  | 带速 |  |  | 总产量 | 715600 | 湿基配比%
项目 | TFe | SiO2 | CaO | MgO | Al2O3 | MnO | P | Cr | H2O | 烧损 |  | 湿基单耗 | 干基单耗 | 换算百分之百的配比 |  |  | 湿基消耗 | 干基消耗 | 配比 | 下限 | 上限
巴西粗粉 | 59.95 | 11.55 | 0.01 | 0.02 | 0.98 | 0 | 0.05 |  | 0 | 0 | 773.95 | 0.1151004 | 0.1081943 | 0.08986678 | 100 | 8.986678 | 82365.82 | 77423.87 | 11.815311 | 10 | 15
高品澳粉 | 61.5 | 2.5 | 0.11 | 0.08 | 2 |  | 0.03 |  | 0 | 0 | 793.97 | 0.1743373 | 0.1616107 | 0.1361172 | 100 | 13.61172 | 124755.8 | 115648.6 | 12.994422 | 10 | 20
高返 | 52 | 5.5 | 11.5 | 3 | 3.1 | 0.29 | 0.068 | 0.01 | 0 | 0 | 500 | 0.1280789 | 0.1280789 | 0.1 | 100 | 10 | 91653.25 | 91653.25 | 12.329772 | 12.32977 | 12.32977
过筛镍矿 | 49.15 | 4.3 | 0.06 | 0.9 | 5.65 | 0 | 0.036 | 2.06 | 0 | 0 | 634.53 | 0.1162673 | 0.07964307 | 0.09077785 | 100 | 9.077785 | 83200.85 | 56992.58 | 10 | 10 | 15
塞拉利昂粉 | 57.8 | 1.75 | 0.01 | 0 | 6.78 |  | 0.085 | 0 | 0 | 0 | 746.2 | 0.121597 | 0.1080754 | 0.09493913 | 100 | 9.493913 | 87014.8 | 77338.75 | 10 | 10 | 15
FMG低品澳粉 | 57.87 | 5.71 | 0.01 | 0.01 | 2.21 |  | 0.05 |  | 0 | 0 | 747.1 | 0.3435495 | 0.3160656 | 0.2682328 | 100 | 26.82328 | 245844 | 226176.5 | 39.024545 | 30 | 40
氧化铁 | 69.5 | 1.75 | 0.75 | 0.3 | 0.56 |  | 0.02 | 0.07 | 0 | 0 | 800 | 0.001843488 | 0.001566965 | 0.001439338 | 100 | 0.1439338 | 1319.2 | 1121.32 | 0.17746707 | 0.1774671 | 0.1774671
铁泥 | 51.9 | 2.3 | 9 | 2.95 | 0.68 | 1.11 | 0.087 | 0 | 0 | 0 | 500 | 0.006481901 | 0.005185521 | 0.005060866 | 100 | 0.5060866 | 4638.448 | 3710.759 | 0.62399329 | 0.6239933 | 0.6239933
干渣粉 | 24 | 10 | 40 | 8 | 3.5 | 0 | 0.62 | 0 | 0 | 0 | 100 | 0.02561578 | 0.02407883 | 0.02 | 100 | 2 | 18330.65 | 17230.81 | 2.4659545 | 2.465954 | 2.465954
重力除尘灰 | 34.5 | 6.1525 | 0.65 | 0.2971429 | 2.936667 | 0.44 | 0.037 |  | 0 | 0 | 500 | 0.005905811 | 0.005758658 | 0.004611073 | 100 | 0.4611073 | 4226.198 | 4120.895 | 0.56853483 | 0.5685348 | 0.5685348
| 7.083279 | 1.364668 | 0.0011815311 | 0.0023630622 | 0.1157900478 | 0 | 0.0059076555 | 0 | 0 | 0 | 91.4446 | [5 empty] | 743349
| 7.99156953 | 0.32486055 | 0.0142938642 | 0.0103955376 | 0.25988844 | 0 | 0.0038983266 | 0 | 0 | 0 | 103.1718
| 6.41148144 | 0.67813746 | 1.41792378 | 0.36989316 | 0.382222932 | 0.0357563388 | 0.00838424496 | 0.0012329772 | 0 | 0 | 61.64886
| 4.915 | 0.43 | 0.006 | 0.09 | 0.565 | 0 | 0.0036 | 0.206 | 0 | 0 | 63.453
| 5.78 | 0.175 | 0.001 | 0 | 0.678 | 0 | 0.0085 | 0 | 0 | 0 | 74.62
| 22.5835 | 2.228302 | 0.0039024545 | 0.0039024545 | 0.8624424445 | 0 | 0.0195122725 | 0 | 0 | 0 | 291.5524
| 0.1233396 | 0.003105673725 | 0.001331003025 | 0.00053240121 | 0.000993815592 | 0 | 3.5493414e-05 | 0.000124226949 | 0 | 0 | 1.41973656
| 0.3238525 | 0.01435184567 | 0.0561593961 | 0.0184078 | 0.004243154372 | 0.006926325519 | 0.0005428741623 | 0 | 0 | 0 | 3.11996645
| 0.59182908 | 0.24659545 | 0.9863818 | 0.19727636 | 0.0863084075 | 0 | 0.0152889179 | 0 | 0 | 0 | 2.4659545
| 0.1961445 | 0.03497911 | 0.003695476395 | 0.001689361 | 0.01669597 | 0.002501553252 | 0.0002103578871 | 0 | 0 | 0 | 2.84267415
| 56 | 5.5 | 2.491869 | 0.6944601 | 2.971585 | 0.04518422 | 0.06588014 | 0.2073572 | 0 | 0 | 695.739
混合料 | 56 | 5.5 | 2.491869 | 0.6944601 | 2.971585 | 0.04518422 | 0.06588014 | 0.2073572 | 0 | 0 | 695.739
下限 | 56 | 4.5 | 0 | 0 | 0 | 0 | 0 | 0
上限 | 63 | 5.5 | 4 | 1 | 3.09 | 0.3 | 0.1 | 0.23

## 2014-12
各种原燃料化学成分（％） | [10 empty] | 价格 | 配料比重 |  | 带速 |  |  | 总产量 | 454000 | 湿基配比%
项目 | TFe | SiO2 | CaO | MgO | Al2O3 | MnO | P | Cr | H2O | 烧损 |  | 湿基单耗 | 干基单耗 | 换算百分之百的配比 |  |  | 湿基消耗 | 干基消耗 | 配比 | 下限 | 上限
巴西粗粉 | 59.95 | 11.55 | 0.01 | 0.02 | 0.98 | 0 | 0.05 |  | 0 | 0 | 566.5 | 0.1010248 | 0.09496329 | 0.07869655 | 100 | 7.869655 | 347424.2 | 326578.8 | 9.85501 | 8 | 15
高品澳粉 | 61.5 | 2.5 | 0.11 | 0.08 | 2 |  | 0.03 |  | 0 | 0 | 600.5 | 0.1267105 | 0.1174607 | 0.09870532 | 100 | 9.870532 | 435757.6 | 403947.3 | 12.36067 | 8 | 15
高返 | 52 | 5.5 | 11.5 | 3 | 3.1 | 0.29 | 0.068 | 0.01 | 0 | 0 | 500 | 0.1283726 | 0.1283726 | 0.1 | 100 | 10 | 441473.2 | 441473.2 | 12.5228 | 12.5228 | 12.5228
过筛镍矿 | 49.15 | 4.3 | 0.06 | 0.9 | 5.65 | 0 | 0.036 | 2.06 | 0 | 0 | 431.41 | 0.1166561 | 0.07990945 | 0.09087311 | 100 | 9.087311 | 401180.4 | 274808.6 | 11.37985 | 8 | 15
塞拉利昂粉 | 57.8 | 1.75 | 0.01 | 0 | 6.78 |  | 0.085 | 0 | 0 | 0 | 498.0153 | 0.122206 | 0.1086167 | 0.09519636 | 100 | 9.519636 | 420266.5 | 373532.8 | 11.92125 | 8 | 20
FMG低品澳粉 | 57.87 | 5.71 | 0.01 | 0.01 | 2.21 |  | 0.05 |  | 0 | 0 | 466.8468 | 0.3924416 | 0.3610463 | 0.3057052 | 100 | 30.57052 | 1349606.7 | 1241638.2 | 38.28284 | 30 | 40
铁泥 | 51.9 | 2.3 | 9 | 2.95 | 0.68 | 1.11 | 0.087 | 0 | 0 | 0 | 500 | 0.006166553 | 0.004933242 | 0.004803638 | 100 | 0.4803638 | 21206.77 | 16965.42 | 0.6015498 | 0.6015498 | 0.6015498
干渣粉 | 24 | 10 | 40 | 8 | 3.5 | 0 | 0.62 | 0 | 0 | 0 | 100 | 0.02567451 | 0.02413404 | 0.02 | 100 | 2 | 88294.65 | 82996.97 | 2.504559 | 2.504559 | 2.504559
重力除尘灰 | 34.5 | 6.1525 | 0.65 | 0.2971429 | 2.936667 | 0.44 | 0.037 |  | 0 | 0 | 500 | 0.005858214 | 0.005712247 | 0.004563447 | 100 | 0.4563447 | 20146.4 | 19644.42 | 0.5714713 | 0.5714713 | 0.5714713
[17 empty] | 3525356.4 |  | 100
| 5.908078 | 1.138254 | 0.000985501 | 0.001971002 | 0.09657909 | 0 | 0.004927505 | 0 | 0 | 0 | 55.82863
| 7.60181 | 0.3090167 | 0.01359673 | 0.009888533 | 0.2472133 | 0 | 0.0037082 | 0 | 0 | 0 | 74.2258
| 6.511855 | 0.6887538 | 1.440122 | 0.3756839 | 0.3882067 | 0.03631611 | 0.008515502 | 0.00125228 | 0 | 0 | 62.61399
| 5.593199 | 0.4893337 | 0.006827913 | 0.1024187 | 0.6429618 | 0 | 0.004096748 | 0.234425 | 0 | 0 | 49.09383
| 6.890481 | 0.2086218 | 0.001192125 | 0 | 0.8082606 | 0 | 0.01013306 | 0 | 0 | 0 | 59.36964
| 22.15428 | 2.18595 | 0.003828284 | 0.003828284 | 0.8460509 | 0 | 0.01914142 | 0 | 0 | 0 | 178.7223
| 0.3122043 | 0.01383565 | 0.05413948 | 0.01774572 | 0.004090539 | 0.006677203 | 0.0005233483 | 0 | 0 | 0 | 3.007749
| 0.6010943 | 0.2504559 | 1.001824 | 0.2003648 | 0.08765958 | 0 | 0.01552827 | 0 | 0 | 0 | 2.504559
| 0.1971576 | 0.03515977 | 0.003714563 | 0.001698086 | 0.01678221 | 0.002514474 | 0.0002114444 | 0 | 0 | 0 | 2.857356
| 0 | 0 | 0 | 0 | 0 | 0 | 0 | 0 | 0 | 0 | 0
| 55.77016 | 5.319381 | 2.52623 | 0.713599 | 3.137805 | 0.04550779 | 0.0667855 | 0.2356773 | 0 | 0 | 488.2238
混合料 | 55.77016 | 5.319381 | 2.52623 | 0.713599 | 3.137805 | 0.04550779 | 0.0667855 | 0.2356773 | 0 | 0 | 488.2238
下限 | 55.9 | 4.5 | 0 | 0 | 0 | 0 | 0 | 0
上限 | 63 | 5.5 | 4 | 1 | 3 | 0.3 | 0.1 | 0.18

## 2014-12-new
各种原燃料化学成分（％） | [10 empty] | 价格 | 配料比重 |  | 带速 |  |  | 总产量 | 454000 | 湿基配比%
项目 | TFe | SiO2 | CaO | MgO | Al2O3 | MnO | P | Cr | H2O | 烧损 |  | 湿基单耗 | 干基单耗 | 换算百分之百的配比 |  |  | 湿基消耗 | 干基消耗 | 配比 | 下限 | 上限
巴西粗粉 | 59.95 | 11.55 | 0.01 | 0.02 | 0.98 | 0 | 0.05 |  | 0 | 0 | 566.5 | 0.1010248 | 0.09496329 | 0.07869655 | 100 | 7.869655 | 347424.2 | 326578.8 | 11.54623 | 8 | 15
高品澳粉 | 61.5 | 2.5 | 0.11 | 0.08 | 2 |  | 0.03 |  | 0 | 0 | 600.5 | 0.1267105 | 0.1174607 | 0.09870532 | 100 | 9.870532 | 435757.6 | 403947.3 | 8.8707205 | 8 | 15
高返 | 52 | 5.5 | 11.5 | 3 | 3.1 | 0.29 | 0.068 | 0.01 | 0 | 0 | 500 | 0.1283726 | 0.1283726 | 0.1 | 100 | 10 | 441473.2 | 441473.2 | 12.522797 | 12.5228 | 12.5228
过筛镍矿 | 49.15 | 4.3 | 0.06 | 0.9 | 5.65 | 0 | 0.036 | 2.06 | 0 | 0 | 431.41 | 0.1166561 | 0.07990945 | 0.09087311 | 100 | 9.087311 | 401180.4 | 274808.6 | 10.323156 | 8 | 15
塞拉利昂粉 | 57.8 | 1.75 | 0.01 | 0 | 6.78 |  | 0.085 | 0 | 0 | 0 | 498.0153 | 0.122206 | 0.1086167 | 0.09519636 | 100 | 9.519636 | 420266.5 | 373532.8 | 13.059516 | 8 | 20
FMG低品澳粉 | 57.87 | 5.71 | 0.01 | 0.01 | 2.21 |  | 0.05 |  | 0 | 0 | 466.8468 | 0.3924416 | 0.3610463 | 0.3057052 | 100 | 30.57052 | 1349606.7 | 1241638.2 | 40 | 30 | 40
铁泥 | 51.9 | 2.3 | 9 | 2.95 | 0.68 | 1.11 | 0.087 | 0 | 0 | 0 | 500 | 0.006166553 | 0.004933242 | 0.004803638 | 100 | 0.4803638 | 21206.77 | 16965.42 | 0.60154981 | 0.6015498 | 0.6015498
干渣粉 | 24 | 10 | 40 | 8 | 3.5 | 0 | 0.62 | 0 | 0 | 0 | 100 | 0.02567451 | 0.02413404 | 0.02 | 100 | 2 | 88294.65 | 82996.97 | 2.5045594 | 2.504559 | 2.504559
重力除尘灰 | 34.5 | 6.1525 | 0.65 | 0.2971429 | 2.936667 | 0.44 | 0.037 |  | 0 | 0 | 500 | 0.005858214 | 0.005712247 | 0.004563447 | 100 | 0.4563447 | 20146.4 | 19644.42 | 0.57147126 | 0.5714713 | 0.5714713
[17 empty] | 3525356.4 |  | 100
| 6.921964885 | 1.333589565 | 0.001154623 | 0.002309246 | 0.113153054 | 0 | 0.005773115 | 0 | 0 | 0 | 65.40939295
| 5.455493 | 0.2217680125 | 0.00975779255 | 0.0070965764 | 0.17741441 | 0 | 0.00266121615 | 0 | 0 | 0 | 53.26868
| 6.51185444 | 0.688753835 | 1.440121655 | 0.37568391 | 0.388206707 | 0.0363161113 | 0.00851550196 | 0.0012522797 | 0 | 0 | 62.613985
| 5.073831174 | 0.443895708 | 0.0061938936 | 0.092908404 | 0.583258314 | 0 | 0.00371633616 | 0.2126570136 | 0 | 0 | 44.53513
| 7.548400248 | 0.22854153 | 0.0013059516 | 0 | 0.8854351848 | 0 | 0.0111005886 | 0 | 0 | 0 | 65.03839
| 23.148 | 2.284 | 0.004 | 0.004 | 0.884 | 0 | 0.02 | 0 | 0 | 0 | 186.7387
| 0.3122044 | 0.01383564563 | 0.0541394829 | 0.01774572 | 0.004090538708 | 0.006677202891 | 0.0005233483347 | 0 | 0 | 0 | 3.00774905
| 0.601094256 | 0.25045594 | 1.00182376 | 0.200364752 | 0.087659579 | 0 | 0.01552826828 | 0 | 0 | 0 | 2.5045594
| 0.1971575847 | 0.03515977 | 0.00371456319 | 0.001698086 | 0.01678221 | 0.002514473544 | 0.0002114443662 | 0 | 0 | 0 | 2.8573563
| 0 | 0 | 0 | 0 | 0 | 0 | 0 | 0 | 0 | 0 | 0
| 55.77 | 5.5 | 2.522212 | 0.7018067 | 3.14 | 0.04550779 | 0.06802982 | 0.2139092933 | 0 | 0 | 485.974
混合料 | 55.77 | 5.5 | 2.522212 | 0.7018067 | 3.14 | 0.04550779 | 0.06802982 | 0.2139092933 | 0 | 0 | 485.974
下限 | 55.77 | 4.5 | 0 | 0 | 0 | 0 | 0 | 0
上限 | 63 | 5.5 | 4 | 1 | 3.14 | 0.3 | 0.1 | 0.24