## input
各种原燃料化学成分（％） | [10 empty] | 特性参数 |  |  |  | 湿基配比% |  |  | 分组
项目 | TFe | SiO2 | CaO | MgO | Al2O3 | MnO | P | Cr | H2O | 烧损 | <0.25mm | >1.00mm | 粘附比 | 价格 | 配比 | 下限 | 上限 | 分组 | 分组下限 | 分组上限
巴西粗粉 | 59.95 | 11.55 | 0.01 | 0.02 | 0.98 | 0 | 0.05 |  | 6 | 2.63 | 20 | 50 | 0.4 | 566.5 |  | 0 | 50
高品澳粉 | 61.5 | 2.5 | 0.11 | 0.08 | 2 |  | 0.03 |  | 7.3 | 6 | 10 | 59 | 0.1694915 | 600.5 |  | 0 | 50
高返 | 52 | 5.5 | 11.5 | 3 | 3.1 | 0.29 | 0.068 | 0.01 | 0 | 1 | 23 | 44 | 0.5227273 | 500 |  | 0 | 50
过筛镍矿 | 49.15 | 4.3 | 0.06 | 0.9 | 5.65 | 0 | 0.036 | 2.06 | 31.5 | 13.63 | 12 | 43 | 0.2790698 | 431.41 |  | 0 | 50
塞拉利昂粉 | 57.8 | 1.75 | 0.01 | 0 | 6.78 |  | 0.085 | 0 | 11.12 | 9.5 | 12 | 56 | 0.2142857 | 498.0153 |  | 0 | 50
FMG低品澳粉 | 57.87 | 5.71 | 0.01 | 0.01 | 2.21 |  | 0.05 |  | 8 | 9 | 13 | 42 | 0.3095238 | 466.8468 |  | 0 | 50
铁泥 | 51.9 | 2.3 | 9 | 2.95 | 0.68 | 1.11 | 0.087 | 0 | 20 | 4.36 | 25 | 52 | 0.4807692 | 500 |  | 0 | 50
干渣粉 | 24 | 10 | 40 | 8 | 3.5 | 0 | 0.62 | 0 | 6 | 2 | 30 | 45 | 0.6666667 | 100 |  | 0 | 50
巴西粗粉 | 59.95 | 11.55 | 0.01 | 0.02 | 0.98 | 0 | 0.05 |  | 6 | 2.63 | 20 | 50 | 0.4 | 566.5 |  | 0 | 50
重力除尘灰 | 34.5 | 6.1525 | 0.65 | 0.2971429 | 2.936667 | 0.44 | 0.037 |  | 2.491667 | 31.32346 | 30 | 44 | 0.6818182 | 500 |  | 0 | 50
巴西粗粉 | 59.95 | 11.55 | 0.01 | 0.02 | 0.98 | 0 | 0.05 |  | 6 | 2.63 | 20 | 50 | 0.4 | 566.5 |  | 0 | 50
高品澳粉 | 61.5 | 2.5 | 0.11 | 0.08 | 2 |  | 0.03 |  | 7.3 | 6 | 10 | 59 | 0.1694915 | 600.5 |  | 0 | 50
高返 | 52 | 5.5 | 11.5 | 3 | 3.1 | 0.29 | 0.068 | 0.01 | 0 | 1 | 23 | 44 | 0.5227273 | 500 |  | 0 | 50
过筛镍矿 | 49.15 | 4.3 | 0.06 | 0.9 | 5.65 | 0 | 0.036 | 2.06 | 31.5 | 13.63 | 12 | 43 | 0.2790698 | 431.41 |  | 0 | 50
塞拉利昂粉 | 57.8 | 1.75 | 0.01 | 0 | 6.78 |  | 0.085 | 0 | 11.12 | 9.5 | 12 | 56 | 0.2142857 | 498.0153 |  | 0 | 50
FMG低品澳粉 | 57.87 | 5.71 | 0.01 | 0.01 | 2.21 |  | 0.05 |  | 8 | 9 | 13 | 42 | 0.3095238 | 466.8468 |  | 0 | 50
铁泥 | 51.9 | 2.3 | 9 | 2.95 | 0.68 | 1.11 | 0.087 | 0 | 20 | 4.36 | 25 | 52 | 0.4807692 | 500 |  | 0 | 50
干渣粉 | 24 | 10 | 40 | 8 | 3.5 | 0 | 0.62 | 0 | 6 | 2 | 30 | 45 | 0.6666667 | 100 |  | 0 | 50
巴西粗粉 | 59.95 | 11.55 | 0.01 | 0.02 | 0.98 | 0 | 0.05 |  | 6 | 2.63 | 20 | 50 | 0.4 | 566.5 |  | 0 | 50
重力除尘灰 | 34.5 | 6.1525 | 0.65 | 0.2971429 | 2.936667 | 0.44 | 0.037 |  | 2.491667 | 31.32346 | 30 | 44 | 0.6818182 | 500 |  | 0 | 50
巴西粗粉 | 59.95 | 11.55 | 0.01 | 0.02 | 0.98 | 0 | 0.05 |  | 6 | 2.63 | 20 | 50 | 0.4 | 566.5 |  | 0 | 50
高品澳粉 | 61.5 | 2.5 | 0.11 | 0.08 | 2 |  | 0.03 |  | 7.3 | 6 | 10 | 59 | 0.1694915 | 600.5 |  | 0 | 50
高返 | 52 | 5.5 | 11.5 | 3 | 3.1 | 0.29 | 0.068 | 0.01 | 0 | 1 | 23 | 44 | 0.5227273 | 500 |  | 0 | 50
过筛镍矿 | 49.15 | 4.3 | 0.06 | 0.9 | 5.65 | 0 | 0.036 | 2.06 | 31.5 | 13.63 | 12 | 43 | 0.2790698 | 431.41 |  | 0 | 50
塞拉利昂粉 | 57.8 | 1.75 | 0.01 | 0 | 6.78 |  | 0.085 | 0 | 11.12 | 9.5 | 12 | 56 | 0.2142857 | 498.0153 |  | 0 | 50
FMG低品澳粉 | 57.87 | 5.71 | 0.01 | 0.01 | 2.21 |  | 0.05 |  | 8 | 9 | 13 | 42 | 0.3095238 | 466.8468 |  | 0 | 50
铁泥 | 51.9 | 2.3 | 9 | 2.95 | 0.68 | 1.11 | 0.087 | 0 | 20 | 4.36 | 25 | 52 | 0.4807692 | 500 |  | 0 | 50
干渣粉 | 24 | 10 | 40 | 8 | 3.5 | 0 | 0.62 | 0 | 6 | 2 | 30 | 45 | 0.6666667 | 100 |  | 0 | 50
巴西粗粉 | 59.95 | 11.55 | 0.01 | 0.02 | 0.98 | 0 | 0.05 |  | 6 | 2.63 | 20 | 50 | 0.4 | 566.5 |  | 0 | 50
重力除尘灰 | 34.5 | 6.1525 | 0.65 | 0.2971429 | 2.936667 | 0.44 | 0.037 |  | 2.491667 | 31.32346 | 30 | 44 | 0.6818182 | 500 |  | 0 | 50
巴西粗粉 | 59.95 | 11.55 | 0.01 | 0.02 | 0.98 | 0 | 0.05 |  | 6 | 2.63 | 20 | 50 | 0.4 | 566.5 |  | 0 | 50
高品澳粉 | 61.5 | 2.5 | 0.11 | 0.08 | 2 |  | 0.03 |  | 7.3 | 6 | 10 | 59 | 0.1694915 | 600.5 |  | 0 | 50
高返 | 52 | 5.5 | 11.5 | 3 | 3.1 | 0.29 | 0.068 | 0.01 | 0 | 1 | 23 | 44 | 0.5227273 | 500 |  | 0 | 50
过筛镍矿 | 49.15 | 4.3 | 0.06 | 0.9 | 5.65 | 0 | 0.036 | 2.06 | 31.5 | 13.63 | 12 | 43 | 0.2790698 | 431.41 |  | 0 | 50
塞拉利昂粉 | 57.8 | 1.75 | 0.01 | 0 | 6.78 |  | 0.085 | 0 | 11.12 | 9.5 | 12 | 56 | 0.2142857 | 498.0153 |  | 0 | 50
FMG低品澳粉 | 57.87 | 5.71 | 0.01 | 0.01 | 2.21 |  | 0.05 |  | 8 | 9 | 13 | 42 | 0.3095238 | 466.8468 |  | 0 | 50
铁泥 | 51.9 | 2.3 | 9 | 2.95 | 0.68 | 1.11 | 0.087 | 0 | 20 | 4.36 | 25 | 52 | 0.4807692 | 500 |  | 0 | 50
干渣粉 | 24 | 10 | 40 | 8 | 3.5 | 0 | 0.62 | 0 | 6 | 2 | 30 | 45 | 0.6666667 | 100 |  | 0 | 50
巴西粗粉 | 59.95 | 11.55 | 0.01 | 0.02 | 0.98 | 0 | 0.05 |  | 6 | 2.63 | 20 | 50 | 0.4 | 566.5 |  | 0 | 50
重力除尘灰 | 34.5 | 6.1525 | 0.65 | 0.2971429 | 2.936667 | 0.44 | 0.037 |  | 2.491667 | 31.32346 | 30 | 44 | 0.6818182 | 500 |  | 0 | 50
巴西粗粉 | 59.95 | 11.55 | 0.01 | 0.02 | 0.98 | 0 | 0.05 |  | 6 | 2.63 | 20 | 50 | 0.4 | 566.5 |  | 0 | 50
高品澳粉 | 61.5 | 2.5 | 0.11 | 0.08 | 2 |  | 0.03 |  | 7.3 | 6 | 10 | 59 | 0.1694915 | 600.5 |  | 0 | 50
高返 | 52 | 5.5 | 11.5 | 3 | 3.1 | 0.29 | 0.068 | 0.01 | 0 | 1 | 23 | 44 | 0.5227273 | 500 |  | 0 | 50
过筛镍矿 | 49.15 | 4.3 | 0.06 | 0.9 | 5.65 | 0 | 0.036 | 2.06 | 31.5 | 13.63 | 12 | 43 | 0.2790698 | 431.41 |  | 0 | 50
塞拉利昂粉 | 57.8 | 1.75 | 0.01 | 0 | 6.78 |  | 0.085 | 0 | 11.12 | 9.5 | 12 | 56 | 0.2142857 | 498.0153 |  | 0 | 50
FMG低品澳粉 | 57.87 | 5.71 | 0.01 | 0.01 | 2.21 |  | 0.05 |  | 8 | 9 | 13 | 42 | 0.3095238 | 466.8468 |  | 0 | 50
铁泥 | 51.9 | 2.3 | 9 | 2.95 | 0.68 | 1.11 | 0.087 | 0 | 20 | 4.36 | 25 | 52 | 0.4807692 | 500 |  | 0 | 50
干渣粉 | 24 | 10 | 40 | 8 | 3.5 | 0 | 0.62 | 0 | 6 | 2 | 30 | 45 | 0.6666667 | 100 |  | 0 | 50
巴西粗粉 | 59.95 | 11.55 | 0.01 | 0.02 | 0.98 | 0 | 0.05 |  | 6 | 2.63 | 20 | 50 | 0.4 | 566.5 |  | 0 | 50
重力除尘灰 | 34.5 | 6.1525 | 0.65 | 0.2971429 | 2.936667 | 0.44 | 0.037 |  | 2.491667 | 31.32346 | 30 | 44 | 0.6818182 | 500 |  | 0 | 50
巴西粗粉 | 59.95 | 11.55 | 0.01 | 0.02 | 0.98 | 0 | 0.05 |  | 6 | 2.63 | 20 | 50 | 0.4 | 566.5 |  | 0 | 50
高品澳粉 | 61.5 | 2.5 | 0.11 | 0.08 | 2 |  | 0.03 |  | 7.3 | 6 | 10 | 59 | 0.1694915 | 600.5 |  | 0 | 50
高返 | 52 | 5.5 | 11.5 | 3 | 3.1 | 0.29 | 0.068 | 0.01 | 0 | 1 | 23 | 44 | 0.5227273 | 500 |  | 0 | 50
过筛镍矿 | 49.15 | 4.3 | 0.06 | 0.9 | 5.65 | 0 | 0.036 | 2.06 | 31.5 | 13.63 | 12 | 43 | 0.2790698 | 431.41 |  | 0 | 50
塞拉利昂粉 | 57.8 | 1.75 | 0.01 | 0 | 6.78 |  | 0.085 | 0 | 11.12 | 9.5 | 12 | 56 | 0.2142857 | 498.0153 |  | 0 | 50
FMG低品澳粉 | 57.87 | 5.71 | 0.01 | 0.01 | 2.21 |  | 0.05 |  | 8 | 9 | 13 | 42 | 0.3095238 | 466.8468 |  | 0 | 50
铁泥 | 51.9 | 2.3 | 9 | 2.95 | 0.68 | 1.11 | 0.087 | 0 | 20 | 4.36 | 25 | 52 | 0.4807692 | 500 |  | 0 | 50
干渣粉 | 24 | 10 | 40 | 8 | 3.5 | 0 | 0.62 | 0 | 6 | 2 | 30 | 45 | 0.6666667 | 100 |  | 0 | 50
巴西粗粉 | 59.95 | 11.55 | 0.01 | 0.02 | 0.98 | 0 | 0.05 |  | 6 | 2.63 | 20 | 50 | 0.4 | 566.5 |  | 0 | 50
重力除尘灰 | 34.5 | 6.1525 | 0.65 | 0.2971429 | 2.936667 | 0.44 | 0.037 |  | 2.491667 | 31.32346 | 30 | 44 | 0.6818182 | 500 |  | 0 | 50
巴西粗粉 | 59.95 | 11.55 | 0.01 | 0.02 | 0.98 | 0 | 0.05 |  | 6 | 2.63 | 20 | 50 | 0.4 | 566.5 |  | 0 | 50
高品澳粉 | 61.5 | 2.5 | 0.11 | 0.08 | 2 |  | 0.03 |  | 7.3 | 6 | 10 | 59 | 0.1694915 | 600.5 |  | 0 | 50
高返 | 52 | 5.5 | 11.5 | 3 | 3.1 | 0.29 | 0.068 | 0.01 | 0 | 1 | 23 | 44 | 0.5227273 | 500 |  | 0 | 50
过筛镍矿 | 49.15 | 4.3 | 0.06 | 0.9 | 5.65 | 0 | 0.036 | 2.06 | 31.5 | 13.63 | 12 | 43 | 0.2790698 | 431.41 |  | 0 | 50
塞拉利昂粉 | 57.8 | 1.75 | 0.01 | 0 | 6.78 |  | 0.085 | 0 | 11.12 | 9.5 | 12 | 56 | 0.2142857 | 498.0153 |  | 0 | 50
FMG低品澳粉 | 57.87 | 5.71 | 0.01 | 0.01 | 2.21 |  | 0.05 |  | 8 | 9 | 13 | 42 | 0.3095238 | 466.8468 |  | 0 | 50
铁泥 | 51.9 | 2.3 | 9 | 2.95 | 0.68 | 1.11 | 0.087 | 0 | 20 | 4.36 | 25 | 52 | 0.4807692 | 500 |  | 0 | 50
干渣粉 | 24 | 10 | 40 | 8 | 3.5 | 0 | 0.62 | 0 | 6 | 2 | 30 | 45 | 0.6666667 | 100 |  | 0 | 50
巴西粗粉 | 59.95 | 11.55 | 0.01 | 0.02 | 0.98 | 0 | 0.05 |  | 6 | 2.63 | 20 | 50 | 0.4 | 566.5 |  | 0 | 50
重力除尘灰 | 34.5 | 6.1525 | 0.65 | 0.2971429 | 2.936667 | 0.44 | 0.037 |  | 2.491667 | 31.32346 | 30 | 44 | 0.6818182 | 500 |  | 0 | 50
巴西粗粉 | 59.95 | 11.55 | 0.01 | 0.02 | 0.98 | 0 | 0.05 |  | 6 | 2.63 | 20 | 50 | 0.4 | 566.5 |  | 0 | 50
高品澳粉 | 61.5 | 2.5 | 0.11 | 0.08 | 2 |  | 0.03 |  | 7.3 | 6 | 10 | 59 | 0.1694915 | 600.5 |  | 0 | 50
高返 | 52 | 5.5 | 11.5 | 3 | 3.1 | 0.29 | 0.068 | 0.01 | 0 | 1 | 23 | 44 | 0.5227273 | 500 |  | 0 | 50
过筛镍矿 | 49.15 | 4.3 | 0.06 | 0.9 | 5.65 | 0 | 0.036 | 2.06 | 31.5 | 13.63 | 12 | 43 | 0.2790698 | 431.41 |  | 0 | 50
塞拉利昂粉 | 57.8 | 1.75 | 0.01 | 0 | 6.78 |  | 0.085 | 0 | 11.12 | 9.5 | 12 | 56 | 0.2142857 | 498.0153 |  | 0 | 50
FMG低品澳粉 | 57.87 | 5.71 | 0.01 | 0.01 | 2.21 |  | 0.05 |  | 8 | 9 | 13 | 42 | 0.3095238 | 466.8468 |  | 0 | 50
铁泥 | 51.9 | 2.3 | 9 | 2.95 | 0.68 | 1.11 | 0.087 | 0 | 20 | 4.36 | 25 | 52 | 0.4807692 | 500 |  | 0 | 50
干渣粉 | 24 | 10 | 40 | 8 | 3.5 | 0 | 0.62 | 0 | 6 | 2 | 30 | 45 | 0.6666667 | 100 |  | 0 | 50
巴西粗粉 | 59.95 | 11.55 | 0.01 | 0.02 | 0.98 | 0 | 0.05 |  | 6 | 2.63 | 20 | 50 | 0.4 | 566.5 |  | 0 | 50
重力除尘灰 | 34.5 | 6.1525 | 0.65 | 0.2971429 | 2.936667 | 0.44 | 0.037 |  | 2.491667 | 31.32346 | 30 | 44 | 0.6818182 | 500 |  | 0 | 50
# | # | # | # | # | # | # | # | # | # | # | # | # | # | # | # | # | # | # | # | #
下限 | 55.9 | 4.5 | 0 | 0 | 0 | 0 | 0 | 0 |  |  |  |  | 0.2
上限 | 63 | 5.5 | 4 | 1 | 3 | 0.3 | 0.1 | 0.18 |  |  |  |  | 0.4

## 2014-02 (hidden)
各种原燃料化学成分（％） | [10 empty] | 价格 | 配料比重 |  | 带速 | 总产量 | 454000 | 湿基配比%
项目 | TFe | SiO2 | CaO | MgO | Al2O3 | MnO | P | Cr | H2O | 烧损 |  | 湿基单耗 | 干基单耗 | 换算百分之百的配比 | 湿基消耗 | 干基消耗 | 配比 | 下限 | 上限
巴西粗粉 | 59.95 | 11.55 | 0.01 | 0.02 | 0.98 | 0 | 0.05 |  | 6 | 2.63 | 773.95
高品澳粉 | 61.5 | 2.5 | 0.11 | 0.08 | 2 |  | 0.03 |  | 7.3 | 6 | 793.97
高返 | 52 | 5.5 | 11.5 | 3 | 3.1 | 0.29 | 0.068 | 0.01 | 0 | 1 | 500
过筛镍矿 | 49.15 | 4.3 | 0.06 | 0.9 | 5.65 | 0 | 0.036 | 2.06 | 31.5 | 13.63 | 634.53
塞拉利昂粉 | 57.8 | 1.75 | 0.01 | 0 | 6.78 |  | 0.085 | 0 | 11.12 | 9.5 | 746.2
FMG低品澳粉 | 57.87 | 5.71 | 0.01 | 0.01 | 2.21 |  | 0.05 |  | 8 | 9 | 747.1
氧化铁 | 69.5 | 1.75 | 0.75 | 0.3 | 0.56 |  | 0.02 | 0.07 | 15 | 0 | 800
铁泥 | 51.9 | 2.3 | 9 | 2.95 | 0.68 | 1.11 | 0.087 | 0 | 20 | 4.36 | 500
干渣粉 | 24 | 10 | 40 | 8 | 3.5 | 0 | 0.62 | 0 | 6 | 2 | 100
重力除尘灰 | 34.5 | 6.1525 | 0.65 | 0.2971429 | 2.936667 | 0.44 | 0.037 |  | 2.491667 | 31.32346 | 500

## 2014-05 (hidden)
各种原燃料化学成分（％） | [10 empty] | 价格 | 配料比重 |  | 带速 | 总产量 | 715600 | 湿基配比%
项目 | TFe | SiO2 | CaO | MgO | Al2O3 | MnO | P | Cr | H2O | 烧损 |  | 湿基单耗 | 干基单耗 | 换算百分之百的配比 | 湿基消耗 | 干基消耗 | 配比 | 下限 | 上限
巴西粗粉 | 59.95 | 11.55 | 0.01 | 0.02 | 0.98 | 0 | 0.05 |  | 6 | 2.63 | 773.95
高品澳粉 | 61.5 | 2.5 | 0.11 | 0.08 | 2 |  | 0.03 |  | 7.3 | 6 | 793.97
高返 | 52 | 5.5 | 11.5 | 3 | 3.1 | 0.29 | 0.068 | 0.01 | 0 | 1 | 500
过筛镍矿 | 49.15 | 4.3 | 0.06 | 0.9 | 5.65 | 0 | 0.036 | 2.06 | 31.5 | 13.63 | 634.53
塞拉利昂粉 | 57.8 | 1.75 | 0.01 | 0 | 6.78 |  | 0.085 | 0 | 11.12 | 9.5 | 746.2
FMG低品澳粉 | 57.87 | 5.71 | 0.01 | 0.01 | 2.21 |  | 0.05 |  | 8 | 9 | 747.1
铁泥 | 51.9 | 2.3 | 9 | 2.95 | 0.68 | 1.11 | 0.087 | 0 | 20 | 4.36 | 500
干渣粉 | 24 | 10 | 40 | 8 | 3.5 | 0 | 0.62 | 0 | 6 | 2 | 100
重力除尘灰 | 34.5 | 6.1525 | 0.65 | 0.2971429 | 2.936667 | 0.44 | 0.037 |  | 2.491667 | 31.32346 | 500

## 2014-06 (hidden)
各种原燃料化学成分（％） | [10 empty] | 价格 | 配料比重 |  | 带速 | 总产量 | 454000 | 湿基配比%
项目 | TFe | SiO2 | CaO | MgO | Al2O3 | MnO | P | Cr | H2O | 烧损 |  | 湿基单耗 | 干基单耗 | 换算百分之百的配比 | 湿基消耗 | 干基消耗 | 配比 | 下限 | 上限
巴西粗粉 | 59.95 | 11.55 | 0.01 | 0.02 | 0.98 | 0 | 0.05 |  | 6 | 2.63 | 678.09
高品澳粉 | 61.5 | 2.5 | 0.11 | 0.08 | 2 |  | 0.03 |  | 7.3 | 6 | 793.97
高返 | 52 | 5.5 | 11.5 | 3 | 3.1 | 0.29 | 0.068 | 0.01 | 0 | 1 | 500
过筛镍矿 | 49.15 | 4.3 | 0.06 | 0.9 | 5.65 | 0 | 0.036 | 2.06 | 31.5 | 13.63 | 458.5562
塞拉利昂粉 | 57.8 | 1.75 | 0.01 | 0 | 6.78 |  | 0.085 | 0 | 11.12 | 9.5 | 715.6944
FMG低品澳粉 | 57.87 | 5.71 | 0.01 | 0.01 | 2.21 |  | 0.05 |  | 8 | 9 | 719.6674
铁泥 | 51.9 | 2.3 | 9 | 2.95 | 0.68 | 1.11 | 0.087 | 0 | 20 | 4.36 | 500
干渣粉 | 24 | 10 | 40 | 8 | 3.5 | 0 | 0.62 | 0 | 6 | 2 | 100
重力除尘灰 | 34.5 | 6.1525 | 0.65 | 0.2971429 | 2.936667 | 0.44 | 0.037 |  | 2.491667 | 31.32346 | 500

## 2014-07 (hidden)
各种原燃料化学成分（％） | [10 empty] | 价格 | 配料比重 |  | 带速 | 总产量 | 454000 | 湿基配比%
项目 | TFe | SiO2 | CaO | MgO | Al2O3 | MnO | P | Cr | H2O | 烧损 |  | 湿基单耗 | 干基单耗 | 换算百分之百的配比 | 湿基消耗 | 干基消耗 | 配比 | 下限 | 上限
巴西粗粉 | 59.95 | 11.55 | 0.01 | 0.02 | 0.98 | 0 | 0.05 |  | 6 | 2.63 | 610.5405
高品澳粉 | 61.5 | 2.5 | 0.11 | 0.08 | 2 |  | 0.03 |  | 7.3 | 6 | 693.97
高返 | 52 | 5.5 | 11.5 | 3 | 3.1 | 0.29 | 0.068 | 0.01 | 0 | 1 | 500
过筛镍矿 | 49.15 | 4.3 | 0.06 | 0.9 | 5.65 | 0 | 0.036 | 2.06 | 31.5 | 13.63 | 468.8293
塞拉利昂粉 | 57.8 | 1.75 | 0.01 | 0 | 6.78 |  | 0.085 | 0 | 11.12 | 9.5 | 722.7801
FMG低品澳粉 | 57.87 | 5.71 | 0.01 | 0.01 | 2.21 |  | 0.05 |  | 8 | 9 | 637.2506
铁泥 | 51.9 | 2.3 | 9 | 2.95 | 0.68 | 1.11 | 0.087 | 0 | 20 | 4.36 | 500
干渣粉 | 24 | 10 | 40 | 8 | 3.5 | 0 | 0.62 | 0 | 6 | 2 | 100
重力除尘灰 | 34.5 | 6.1525 | 0.65 | 0.2971429 | 2.936667 | 0.44 | 0.037 |  | 2.491667 | 31.32346 | 500

## 2014-08 (hidden)
各种原燃料化学成分（％） | [10 empty] | 价格 | 配料比重 |  | 带速 | 总产量 | 454000 | 湿基配比%
项目 | TFe | SiO2 | CaO | MgO | Al2O3 | MnO | P | Cr | H2O | 烧损 |  | 湿基单耗 | 干基单耗 | 换算百分之百的配比 | 湿基消耗 | 干基消耗 | 配比 | 下限 | 上限
巴西粗粉 | 59.95 | 11.55 | 0.01 | 0.02 | 0.98 | 0 | 0.05 |  | 6 | 2.63 | 606.7482
高品澳粉 | 61.5 | 2.5 | 0.11 | 0.08 | 2 |  | 0.03 |  | 7.3 | 6 | 700.97
高返 | 52 | 5.5 | 11.5 | 3 | 3.1 | 0.29 | 0.068 | 0.01 | 0 | 1 | 500
过筛镍矿 | 49.15 | 4.3 | 0.06 | 0.9 | 5.65 | 0 | 0.036 | 2.06 | 31.5 | 13.63 | 444.18
塞拉利昂粉 | 57.8 | 1.75 | 0.01 | 0 | 6.78 |  | 0.085 | 0 | 11.12 | 9.5 | 628.8871
FMG低品澳粉 | 57.87 | 5.71 | 0.01 | 0.01 | 2.21 |  | 0.05 |  | 8 | 9 | 520.5057
铁泥 | 51.9 | 2.3 | 9 | 2.95 | 0.68 | 1.11 | 0.087 | 0 | 20 | 4.36 | 500
干渣粉 | 24 | 10 | 40 | 8 | 3.5 | 0 | 0.62 | 0 | 6 | 2 | 100
重力除尘灰 | 34.5 | 6.1525 | 0.65 | 0.2971429 | 2.936667 | 0.44 | 0.037 |  | 2.491667 | 31.32346 | 500

## 2014-09 (hidden)
各种原燃料化学成分（％） | [10 empty] | 价格 | 配料比重 |  | 带速 | 总产量 | 454000 | 湿基配比%
项目 | TFe | SiO2 | CaO | MgO | Al2O3 | MnO | P | Cr | H2O | 烧损 |  | 湿基单耗 | 干基单耗 | 换算百分之百的配比 | 湿基消耗 | 干基消耗 | 配比 | 下限 | 上限
巴西粗粉 | 59.95 | 11.55 | 0.01 | 0.02 | 0.98 | 0 | 0.05 |  | 6 | 2.63 | 608.9796
高品澳粉 | 61.5 | 2.5 | 0.11 | 0.08 | 2 |  | 0.03 |  | 7.3 | 6 | 610.693
高返 | 52 | 5.5 | 11.5 | 3 | 3.1 | 0.29 | 0.068 | 0.01 | 0 | 1 | 500
过筛镍矿 | 49.15 | 4.3 | 0.06 | 0.9 | 5.65 | 0 | 0.036 | 2.06 | 31.5 | 13.63 | 444.18
塞拉利昂粉 | 57.8 | 1.75 | 0.01 | 0 | 6.78 |  | 0.085 | 0 | 11.12 | 9.5 | 650.8696
FMG低品澳粉 | 57.87 | 5.71 | 0.01 | 0.01 | 2.21 |  | 0.05 |  | 8 | 9 | 523.4279
铁泥 | 51.9 | 2.3 | 9 | 2.95 | 0.68 | 1.11 | 0.087 | 0 | 20 | 4.36 | 500
干渣粉 | 24 | 10 | 40 | 8 | 3.5 | 0 | 0.62 | 0 | 6 | 2 | 100
重力除尘灰 | 34.5 | 6.1525 | 0.65 | 0.2971429 | 2.936667 | 0.44 | 0.037 |  | 2.491667 | 31.32346 | 500

## 2014-10 (hidden)
各种原燃料化学成分（％） | [10 empty] | 价格 | 配料比重 |  | 带速 | 总产量 | 454000 | 湿基配比%
项目 | TFe | SiO2 | CaO | MgO | Al2O3 | MnO | P | Cr | H2O | 烧损 |  | 湿基单耗 | 干基单耗 | 换算百分之百的配比 | 湿基消耗 | 干基消耗 | 配比 | 下限 | 上限
巴西粗粉 | 59.95 | 11.55 | 0.01 | 0.02 | 0.98 | 0 | 0.05 |  | 6 | 2.63 | 552.2604
高品澳粉 | 61.5 | 2.5 | 0.11 | 0.08 | 2 |  | 0.03 |  | 7.3 | 6 | 610.693
高返 | 52 | 5.5 | 11.5 | 3 | 3.1 | 0.29 | 0.068 | 0.01 | 0 | 1 | 500
过筛镍矿 | 49.15 | 4.3 | 0.06 | 0.9 | 5.65 | 0 | 0.036 | 2.06 | 31.5 | 13.63 | 431.41
塞拉利昂粉 | 57.8 | 1.75 | 0.01 | 0 | 6.78 |  | 0.085 | 0 | 11.12 | 9.5 | 479.9238
FMG低品澳粉 | 57.87 | 5.71 | 0.01 | 0.01 | 2.21 |  | 0.05 |  | 8 | 9 | 490.8648
铁泥 | 51.9 | 2.3 | 9 | 2.95 | 0.68 | 1.11 | 0.087 | 0 | 20 | 4.36 | 500
干渣粉 | 24 | 10 | 40 | 8 | 3.5 | 0 | 0.62 | 0 | 6 | 2 | 100
重力除尘灰 | 34.5 | 6.1525 | 0.65 | 0.2971429 | 2.936667 | 0.44 | 0.037 |  | 2.491667 | 31.32346 | 500

## 2014-11 (hidden)
各种原燃料化学成分（％） | [10 empty] | 价格 | 配料比重 |  | 带速 | 总产量 | 454000 | 湿基配比%
项目 | TFe | SiO2 | CaO | MgO | Al2O3 | MnO | P | Cr | H2O | 烧损 |  | 湿基单耗 | 干基单耗 | 换算百分之百的配比 | 湿基消耗 | 干基消耗 | 配比 | 下限 | 上限
巴西粗粉 | 59.95 | 11.55 | 0.01 | 0.02 | 0.98 | 0 | 0.05 |  | 6 | 2.63 | 541.2856
高品澳粉 | 61.5 | 2.5 | 0.11 | 0.08 | 2 |  | 0.03 |  | 7.3 | 6 | 610.693
高返 | 52 | 5.5 | 11.5 | 3 | 3.1 | 0.29 | 0.068 | 0.01 | 0 | 1 | 500
过筛镍矿 | 49.15 | 4.3 | 0.06 | 0.9 | 5.65 | 0 | 0.036 | 2.06 | 31.5 | 13.63 | 431.41
塞拉利昂粉 | 57.8 | 1.75 | 0.01 | 0 | 6.78 |  | 0.085 | 0 | 11.12 | 9.5 | 529.9966
FMG低品澳粉 | 57.87 | 5.71 | 0.01 | 0.01 | 2.21 |  | 0.05 |  | 8 | 9 | 491.0806
铁泥 | 51.9 | 2.3 | 9 | 2.95 | 0.68 | 1.11 | 0.087 | 0 | 20 | 4.36 | 500
干渣粉 | 24 | 10 | 40 | 8 | 3.5 | 0 | 0.62 | 0 | 6 | 2 | 100
重力除尘灰 | 34.5 | 6.1525 | 0.65 | 0.2971429 | 2.936667 | 0.44 | 0.037 |  | 2.491667 | 31.32346 | 500